## 100SOH
CN | Cell 27 |  | Cell 28 |  | Cell 29 |  | Cell 30 |  | Cell 31 |  | Cell 32
| Capcity (Ah) | SOH | Capcity (Ah) | SOH | Capcity (Ah) | SOH | Capcity (Ah) | SOH | Capcity (Ah) | SOH | Capcity (Ah) | SOH
0 | 4.87195 | 100 | 4.88264 | 100 | 4.85867 | 100 | 4.86503 | 100 | 4.89218 | 100 | 4.8846 | 100

## 95SOH
CN | Cell 2 |  | Cell 3 |  | Cell 4 |  | Cell 5 |  | Cell 6 |  | Cell 8
| Capacity (Ah) | SOH | Capacity (Ah) | SOH | Capacity (Ah) | SOH | Capacity (Ah) | SOH | Capacity (Ah) | SOH | Capacity (Ah) | SOH
0 | 4.86281 | 100 | 4.87387 | 100 | 4.87333 | 100 | 4.88802 | 100 | 4.86644 | 100 | 4.85919 | 100
20 | 4.75283 | 97.73834 | 4.75957 | 97.65484 | 4.76253 | 97.7264 | 4.77734 | 97.73569 | 4.74705 | 97.54667 | 4.75944 | 97.94719
40 | 4.67614 | 96.16127 | 4.71722 | 96.78592 | 4.70571 | 96.56046 | 4.7101 | 96.36008 | 4.65678 | 95.69172 | 4.70679 | 96.86367481
60 | 4.62258 | 95.05985 | 4.6895 | 96.21717 | 4.68373 | 96.10944 | 4.65792 | 95.29257 | 4.63286 | 95.20019 | 4.68361 | 96.38664
80 | [10 empty] | 4.62676 | 95.21669
Remark: Vacant cells indicates that cell capacity haven't been measured at that satge

## 90SOH
CN | Cell 10 |  | Cell 11 |  | Cell 12 |  | Cell 13 |  | Cell 14 |  | Cell 23 |  | Cell 7
| Capacity (Ah) | SOH | Capacity (Ah) | SOH | Capacity (Ah) | SOH | Capacity (Ah) | SOH | Capacity (Ah) | SOH | Capacity (Ah) | SOH | Capacity (Ah) | SOH
0 | 4.86 | 100 | 4.87 | 100 | 4.87 | 100 | 4.87 | 100 | 4.87 | 100 | 4.86 | 100 | 4.89 | 100
20 | 4.855135 | 99.8999 | 4.865125 | 99.8999 | 4.865125 | 99.8999 | 4.865125 | 99.8999 | 4.865125 | 99.8999 | 4.855135 | 99.8999 | 4.885105 | 99.8999
40 | 4.85027 | 99.7998 | 4.86025 | 99.7998 | 4.86025 | 99.7998 | 4.86025 | 99.7998 | 4.86025 | 99.7998 | 4.85027 | 99.7998 | 4.88021 | 99.7998
60 | 4.845405 | 99.6997 | 4.855375 | 99.6997 | 4.855375 | 99.6997 | 4.855375 | 99.6997 | 4.855375 | 99.6997 | 4.845405 | 99.6997 | 4.875315 | 99.6997
80 | 4.840541 | 99.5996 | 4.850501 | 99.5996 | 4.850501 | 99.5996 | 4.850501 | 99.5996 | 4.850501 | 99.5996 | 4.840541 | 99.5996 | 4.87042 | 99.5996
100 | 4.835676 | 99.4995 | 4.845626 | 99.4995 | 4.845626 | 99.4995 | 4.845626 | 99.4995 | 4.845626 | 99.4995 | 4.835676 | 99.4995 | 4.865526 | 99.4995
120 | 4.830811 | 99.3994 | 4.840751 | 99.3994 | 4.840751 | 99.3994 | 4.840751 | 99.3994 | 4.840751 | 99.3994 | 4.830811 | 99.3994 | 4.860631 | 99.3994
140 | 4.825946 | 99.2993 | 4.835876 | 99.2993 | 4.835876 | 99.2993 | 4.835876 | 99.2993 | 4.835876 | 99.2993 | 4.825946 | 99.2993 | 4.855736 | 99.2993
160 | 4.821081 | 99.1992 | 4.831001 | 99.1992 | 4.831001 | 99.1992 | 4.831001 | 99.1992 | 4.831001 | 99.1992 | 4.821081 | 99.1992 | 4.850841 | 99.1992
180 | 4.816216 | 99.0991 | 4.826126 | 99.0991 | 4.826126 | 99.0991 | 4.826126 | 99.0991 | 4.826126 | 99.0991 | 4.816216 | 99.0991 | 4.845946 | 99.0991
185 | 4.811351 | 98.999 | 4.821251 | 98.999 | 4.821251 | 98.999 | 4.821251 | 98.999 | 4.821251 | 98.999 | 4.811351 | 98.999 | 4.841051 | 98.999
| 4.806486 | 98.8989 | 4.816376 | 98.8989 | 4.816376 | 98.8989 | 4.816376 | 98.8989 | 4.816376 | 98.8989 | 4.806486 | 98.8989 | 4.836156 | 98.8989
| 4.801622 | 98.7988 | 4.811502 | 98.7988 | 4.811502 | 98.7988 | 4.811502 | 98.7988 | 4.811502 | 98.7988 | 4.801622 | 98.7988 | 4.831261 | 98.7988
| 4.796757 | 98.6987 | 4.806627 | 98.6987 | 4.806627 | 98.6987 | 4.806627 | 98.6987 | 4.806627 | 98.6987 | 4.796757 | 98.6987 | 4.826366 | 98.6987
| 4.791892 | 98.5986 | 4.801752 | 98.5986 | 4.801752 | 98.5986 | 4.801752 | 98.5986 | 4.801752 | 98.5986 | 4.791892 | 98.5986 | 4.821471 | 98.5986
| 4.787027 | 98.4985 | 4.796877 | 98.4985 | 4.796877 | 98.4985 | 4.796877 | 98.4985 | 4.796877 | 98.4985 | 4.787027 | 98.4985 | 4.816577 | 98.4985
| 4.782162 | 98.3984 | 4.792002 | 98.3984 | 4.792002 | 98.3984 | 4.792002 | 98.3984 | 4.792002 | 98.3984 | 4.782162 | 98.3984 | 4.811682 | 98.3984
| 4.777297 | 98.2983 | 4.787127 | 98.2983 | 4.787127 | 98.2983 | 4.787127 | 98.2983 | 4.787127 | 98.2983 | 4.777297 | 98.2983 | 4.806787 | 98.2983
| 4.772432 | 98.1982 | 4.782252 | 98.1982 | 4.782252 | 98.1982 | 4.782252 | 98.1982 | 4.782252 | 98.1982 | 4.772432 | 98.1982 | 4.801892 | 98.1982
| 4.767568 | 98.0981 | 4.777377 | 98.0981 | 4.777377 | 98.0981 | 4.777377 | 98.0981 | 4.777377 | 98.0981 | 4.767568 | 98.0981 | 4.796997 | 98.0981
| 4.762703 | 97.998 | 4.772503 | 97.998 | 4.772503 | 97.998 | 4.772503 | 97.998 | 4.772503 | 97.998 | 4.762703 | 97.998 | 4.792102 | 97.998
| 4.757838 | 97.8979 | 4.767628 | 97.8979 | 4.767628 | 97.8979 | 4.767628 | 97.8979 | 4.767628 | 97.8979 | 4.757838 | 97.8979 | 4.787207 | 97.8979
| 4.752973 | 97.7978 | 4.762753 | 97.7978 | 4.762753 | 97.7978 | 4.762753 | 97.7978 | 4.762753 | 97.7978 | 4.752973 | 97.7978 | 4.782312 | 97.7978
| 4.748108 | 97.6977 | 4.757878 | 97.6977 | 4.757878 | 97.6977 | 4.757878 | 97.6977 | 4.757878 | 97.6977 | 4.748108 | 97.6977 | 4.777417 | 97.6977
| 4.743243 | 97.5976 | 4.753003 | 97.5976 | 4.753003 | 97.5976 | 4.753003 | 97.5976 | 4.753003 | 97.5976 | 4.743243 | 97.5976 | 4.772523 | 97.5976
| 4.738378 | 97.4975 | 4.748128 | 97.4975 | 4.748128 | 97.4975 | 4.748128 | 97.4975 | 4.748128 | 97.4975 | 4.738378 | 97.4975 | 4.767628 | 97.4975
| 4.733514 | 97.3974 | 4.743253 | 97.3974 | 4.743253 | 97.3974 | 4.743253 | 97.3974 | 4.743253 | 97.3974 | 4.733514 | 97.3974 | 4.762733 | 97.3974
| 4.728649 | 97.2973 | 4.738378 | 97.2973 | 4.738378 | 97.2973 | 4.738378 | 97.2973 | 4.738378 | 97.2973 | 4.728649 | 97.2973 | 4.757838 | 97.2973
| 4.723784 | 97.1972 | 4.733504 | 97.1972 | 4.733504 | 97.1972 | 4.733504 | 97.1972 | 4.733504 | 97.1972 | 4.723784 | 97.1972 | 4.752943 | 97.1972
| 4.718919 | 97.0971 | 4.728629 | 97.0971 | 4.728629 | 97.0971 | 4.728629 | 97.0971 | 4.728629 | 97.0971 | 4.718919 | 97.0971 | 4.748048 | 97.0971
| 4.714054 | 96.997 | 4.723754 | 96.997 | 4.723754 | 96.997 | 4.723754 | 96.997 | 4.723754 | 96.997 | 4.714054 | 96.997 | 4.743153 | 96.997
| 4.709189 | 96.8969 | 4.718879 | 96.8969 | 4.718879 | 96.8969 | 4.718879 | 96.8969 | 4.718879 | 96.8969 | 4.709189 | 96.8969 | 4.738258 | 96.8969
| 4.704324 | 96.7968 | 4.714004 | 96.7968 | 4.714004 | 96.7968 | 4.714004 | 96.7968 | 4.714004 | 96.7968 | 4.704324 | 96.7968 | 4.733363 | 96.7968
| 4.699459 | 96.6967 | 4.709129 | 96.6967 | 4.709129 | 96.6967 | 4.709129 | 96.6967 | 4.709129 | 96.6967 | 4.699459 | 96.6967 | 4.728468 | 96.6967
| 4.694595 | 96.5966 | 4.704254 | 96.5966 | 4.704254 | 96.5966 | 4.704254 | 96.5966 | 4.704254 | 96.5966 | 4.694595 | 96.5966 | 4.723574 | 96.5966
| 4.68973 | 96.4965 | 4.699379 | 96.4965 | 4.699379 | 96.4965 | 4.699379 | 96.4965 | 4.699379 | 96.4965 | 4.68973 | 96.4965 | 4.718679 | 96.4965
| 4.684865 | 96.3964 | 4.694505 | 96.3964 | 4.694505 | 96.3964 | 4.694505 | 96.3964 | 4.694505 | 96.3964 | 4.684865 | 96.3964 | 4.713784 | 96.3964
| 4.68 | 96.2963 | 4.68963 | 96.2963 | 4.68963 | 96.2963 | 4.68963 | 96.2963 | 4.68963 | 96.2963 | 4.68 | 96.2963 | 4.708889 | 96.2963
| 4.675135 | 96.1962 | 4.684755 | 96.1962 | 4.684755 | 96.1962 | 4.684755 | 96.1962 | 4.684755 | 96.1962 | 4.675135 | 96.1962 | 4.703994 | 96.1962
| 4.67027 | 96.0961 | 4.67988 | 96.0961 | 4.67988 | 96.0961 | 4.67988 | 96.0961 | 4.67988 | 96.0961 | 4.67027 | 96.0961 | 4.699099 | 96.0961
| 4.665405 | 95.996 | 4.675005 | 95.996 | 4.675005 | 95.996 | 4.675005 | 95.996 | 4.675005 | 95.996 | 4.665405 | 95.996 | 4.694204 | 95.996
| 4.660541 | 95.8959 | 4.67013 | 95.8959 | 4.67013 | 95.8959 | 4.67013 | 95.8959 | 4.67013 | 95.8959 | 4.660541 | 95.8959 | 4.689309 | 95.8959
| 4.655676 | 95.7958 | 4.665255 | 95.7958 | 4.665255 | 95.7958 | 4.665255 | 95.7958 | 4.665255 | 95.7958 | 4.655676 | 95.7958 | 4.684414 | 95.7958
| 4.650811 | 95.6957 | 4.66038 | 95.6957 | 4.66038 | 95.6957 | 4.66038 | 95.6957 | 4.66038 | 95.6957 | 4.650811 | 95.6957 | 4.67952 | 95.6957
| 4.645946 | 95.5956 | 4.655506 | 95.5956 | 4.655506 | 95.5956 | 4.655506 | 95.5956 | 4.655506 | 95.5956 | 4.645946 | 95.5956 | 4.674625 | 95.5956
| 4.641081 | 95.4955 | 4.650631 | 95.4955 | 4.650631 | 95.4955 | 4.650631 | 95.4955 | 4.650631 | 95.4955 | 4.641081 | 95.4955 | 4.66973 | 95.4955
| 4.636216 | 95.3954 | 4.645756 | 95.3954 | 4.645756 | 95.3954 | 4.645756 | 95.3954 | 4.645756 | 95.3954 | 4.636216 | 95.3954 | 4.664835 | 95.3954
| 4.631351 | 95.2953 | 4.640881 | 95.2953 | 4.640881 | 95.2953 | 4.640881 | 95.2953 | 4.640881 | 95.2953 | 4.631351 | 95.2953 | 4.65994 | 95.2953
| 4.626486 | 95.1952 | 4.636006 | 95.1952 | 4.636006 | 95.1952 | 4.636006 | 95.1952 | 4.636006 | 95.1952 | 4.626486 | 95.1952 | 4.655045 | 95.1952
| 4.621622 | 95.0951 | 4.631131 | 95.0951 | 4.631131 | 95.0951 | 4.631131 | 95.0951 | 4.631131 | 95.0951 | 4.621622 | 95.0951 | 4.65015 | 95.0951
| 4.616757 | 94.99499 | 4.626256 | 94.99499 | 4.626256 | 94.99499 | 4.626256 | 94.99499 | 4.626256 | 94.99499 | 4.616757 | 94.99499 | 4.645255 | 94.99499
| 4.611892 | 94.89489 | 4.621381 | 94.89489 | 4.621381 | 94.89489 | 4.621381 | 94.89489 | 4.621381 | 94.89489 | 4.611892 | 94.89489 | 4.64036 | 94.89489
| 4.607027 | 94.79479 | 4.616507 | 94.79479 | 4.616507 | 94.79479 | 4.616507 | 94.79479 | 4.616507 | 94.79479 | 4.607027 | 94.79479 | 4.635465 | 94.79479
| 4.602162 | 94.69469 | 4.611632 | 94.69469 | 4.611632 | 94.69469 | 4.611632 | 94.69469 | 4.611632 | 94.69469 | 4.602162 | 94.69469 | 4.630571 | 94.69469
| 4.597297 | 94.59459 | 4.606757 | 94.59459 | 4.606757 | 94.59459 | 4.606757 | 94.59459 | 4.606757 | 94.59459 | 4.597297 | 94.59459 | 4.625676 | 94.59459
| 4.592432 | 94.49449 | 4.601882 | 94.49449 | 4.601882 | 94.49449 | 4.601882 | 94.49449 | 4.601882 | 94.49449 | 4.592432 | 94.49449 | 4.620781 | 94.49449
| 4.587568 | 94.39439 | 4.597007 | 94.39439 | 4.597007 | 94.39439 | 4.597007 | 94.39439 | 4.597007 | 94.39439 | 4.587568 | 94.39439 | 4.615886 | 94.39439
| 4.582703 | 94.29429 | 4.592132 | 94.29429 | 4.592132 | 94.29429 | 4.592132 | 94.29429 | 4.592132 | 94.29429 | 4.582703 | 94.29429 | 4.610991 | 94.29429
| 4.577838 | 94.19419 | 4.587257 | 94.19419 | 4.587257 | 94.19419 | 4.587257 | 94.19419 | 4.587257 | 94.19419 | 4.577838 | 94.19419 | 4.606096 | 94.19419
| 4.572973 | 94.09409 | 4.582382 | 94.09409 | 4.582382 | 94.09409 | 4.582382 | 94.09409 | 4.582382 | 94.09409 | 4.572973 | 94.09409 | 4.601201 | 94.09409
| 4.568108 | 93.99399 | 4.577508 | 93.99399 | 4.577508 | 93.99399 | 4.577508 | 93.99399 | 4.577508 | 93.99399 | 4.568108 | 93.99399 | 4.596306 | 93.99399
| 4.563243 | 93.89389 | 4.572633 | 93.89389 | 4.572633 | 93.89389 | 4.572633 | 93.89389 | 4.572633 | 93.89389 | 4.563243 | 93.89389 | 4.591411 | 93.89389
| 4.558378 | 93.79379 | 4.567758 | 93.79379 | 4.567758 | 93.79379 | 4.567758 | 93.79379 | 4.567758 | 93.79379 | 4.558378 | 93.79379 | 4.586517 | 93.79379
| 4.553514 | 93.69369 | 4.562883 | 93.69369 | 4.562883 | 93.69369 | 4.562883 | 93.69369 | 4.562883 | 93.69369 | 4.553514 | 93.69369 | 4.581622 | 93.69369
| 4.548649 | 93.59359 | 4.558008 | 93.59359 | 4.558008 | 93.59359 | 4.558008 | 93.59359 | 4.558008 | 93.59359 | 4.548649 | 93.59359 | 4.576727 | 93.59359
| 4.543784 | 93.49349 | 4.553133 | 93.49349 | 4.553133 | 93.49349 | 4.553133 | 93.49349 | 4.553133 | 93.49349 | 4.543784 | 93.49349 | 4.571832 | 93.49349
| 4.538919 | 93.39339 | 4.548258 | 93.39339 | 4.548258 | 93.39339 | 4.548258 | 93.39339 | 4.548258 | 93.39339 | 4.538919 | 93.39339 | 4.566937 | 93.39339
| 4.534054 | 93.29329 | 4.543383 | 93.29329 | 4.543383 | 93.29329 | 4.543383 | 93.29329 | 4.543383 | 93.29329 | 4.534054 | 93.29329 | 4.562042 | 93.29329
| 4.529189 | 93.19319 | 4.538509 | 93.19319 | 4.538509 | 93.19319 | 4.538509 | 93.19319 | 4.538509 | 93.19319 | 4.529189 | 93.19319 | 4.557147 | 93.19319
| 4.524324 | 93.09309 | 4.533634 | 93.09309 | 4.533634 | 93.09309 | 4.533634 | 93.09309 | 4.533634 | 93.09309 | 4.524324 | 93.09309 | 4.552252 | 93.09309
| 4.519459 | 92.99299 | 4.528759 | 92.99299 | 4.528759 | 92.99299 | 4.528759 | 92.99299 | 4.528759 | 92.99299 | 4.519459 | 92.99299 | 4.547357 | 92.99299
| 4.514595 | 92.89289 | 4.523884 | 92.89289 | 4.523884 | 92.89289 | 4.523884 | 92.89289 | 4.523884 | 92.89289 | 4.514595 | 92.89289 | 4.542462 | 92.89289
| 4.50973 | 92.79279 | 4.519009 | 92.79279 | 4.519009 | 92.79279 | 4.519009 | 92.79279 | 4.519009 | 92.79279 | 4.50973 | 92.79279 | 4.537568 | 92.79279
| 4.504865 | 92.69269 | 4.514134 | 92.69269 | 4.514134 | 92.69269 | 4.514134 | 92.69269 | 4.514134 | 92.69269 | 4.504865 | 92.69269 | 4.532673 | 92.69269
| 4.5 | 92.59259 | 4.509259 | 92.59259 | 4.509259 | 92.59259 | 4.509259 | 92.59259 | 4.509259 | 92.59259 | 4.5 | 92.59259 | 4.527778 | 92.59259
| 4.495135 | 92.49249 | 4.504384 | 92.49249 | 4.504384 | 92.49249 | 4.504384 | 92.49249 | 4.504384 | 92.49249 | 4.495135 | 92.49249 | 4.522883 | 92.49249
| 4.49027 | 92.39239 | 4.49951 | 92.39239 | 4.49951 | 92.39239 | 4.49951 | 92.39239 | 4.49951 | 92.39239 | 4.49027 | 92.39239 | 4.517988 | 92.39239
| 4.485405 | 92.29229 | 4.494635 | 92.29229 | 4.494635 | 92.29229 | 4.494635 | 92.29229 | 4.494635 | 92.29229 | 4.485405 | 92.29229 | 4.513093 | 92.29229
| 4.480541 | 92.19219 | 4.48976 | 92.19219 | 4.48976 | 92.19219 | 4.48976 | 92.19219 | 4.48976 | 92.19219 | 4.480541 | 92.19219 | 4.508198 | 92.19219
| 4.475676 | 92.09209 | 4.484885 | 92.09209 | 4.484885 | 92.09209 | 4.484885 | 92.09209 | 4.484885 | 92.09209 | 4.475676 | 92.09209 | 4.503303 | 92.09209
| 4.470811 | 91.99199 | 4.48001 | 91.99199 | 4.48001 | 91.99199 | 4.48001 | 91.99199 | 4.48001 | 91.99199 | 4.470811 | 91.99199 | 4.498408 | 91.99199
| 4.465946 | 91.89189 | 4.475135 | 91.89189 | 4.475135 | 91.89189 | 4.475135 | 91.89189 | 4.475135 | 91.89189 | 4.465946 | 91.89189 | 4.493514 | 91.89189
| 4.461081 | 91.79179 | 4.47026 | 91.79179 | 4.47026 | 91.79179 | 4.47026 | 91.79179 | 4.47026 | 91.79179 | 4.461081 | 91.79179 | 4.488619 | 91.79179
| 4.456216 | 91.69169 | 4.465385 | 91.69169 | 4.465385 | 91.69169 | 4.465385 | 91.69169 | 4.465385 | 91.69169 | 4.456216 | 91.69169 | 4.483724 | 91.69169
| 4.451351 | 91.59159 | 4.460511 | 91.59159 | 4.460511 | 91.59159 | 4.460511 | 91.59159 | 4.460511 | 91.59159 | 4.451351 | 91.59159 | 4.478829 | 91.59159
| 4.446486 | 91.49149 | 4.455636 | 91.49149 | 4.455636 | 91.49149 | 4.455636 | 91.49149 | 4.455636 | 91.49149 | 4.446486 | 91.49149 | 4.473934 | 91.49149
| 4.441622 | 91.39139 | 4.450761 | 91.39139 | 4.450761 | 91.39139 | 4.450761 | 91.39139 | 4.450761 | 91.39139 | 4.441622 | 91.39139 | 4.469039 | 91.39139
| 4.436757 | 91.29129 | 4.445886 | 91.29129 | 4.445886 | 91.29129 | 4.445886 | 91.29129 | 4.445886 | 91.29129 | 4.436757 | 91.29129 | 4.464144 | 91.29129
| 4.431892 | 91.19119 | 4.441011 | 91.19119 | 4.441011 | 91.19119 | 4.441011 | 91.19119 | 4.441011 | 91.19119 | 4.431892 | 91.19119 | 4.459249 | 91.19119
| 4.427027 | 91.09109 | 4.436136 | 91.09109 | 4.436136 | 91.09109 | 4.436136 | 91.09109 | 4.436136 | 91.09109 | 4.427027 | 91.09109 | 4.454354 | 91.09109
| 4.422162 | 90.99099 | 4.431261 | 90.99099 | 4.431261 | 90.99099 | 4.431261 | 90.99099 | 4.431261 | 90.99099 | 4.422162 | 90.99099 | 4.449459 | 90.99099
| 4.417297 | 90.89089 | 4.426386 | 90.89089 | 4.426386 | 90.89089 | 4.426386 | 90.89089 | 4.426386 | 90.89089 | 4.417297 | 90.89089 | 4.444565 | 90.89089
| 4.412432 | 90.79079 | 4.421512 | 90.79079 | 4.421512 | 90.79079 | 4.421512 | 90.79079 | 4.421512 | 90.79079 | 4.412432 | 90.79079 | 4.43967 | 90.79079
| 4.407568 | 90.69069 | 4.416637 | 90.69069 | 4.416637 | 90.69069 | 4.416637 | 90.69069 | 4.416637 | 90.69069 | 4.407568 | 90.69069 | 4.434775 | 90.69069
| 4.402703 | 90.59059 | 4.411762 | 90.59059 | 4.411762 | 90.59059 | 4.411762 | 90.59059 | 4.411762 | 90.59059 | 4.402703 | 90.59059 | 4.42988 | 90.59059
| 4.397838 | 90.49049 | 4.406887 | 90.49049 | 4.406887 | 90.49049 | 4.406887 | 90.49049 | 4.406887 | 90.49049 | 4.397838 | 90.49049 | 4.424985 | 90.49049
| 4.392973 | 90.39039 | 4.402012 | 90.39039 | 4.402012 | 90.39039 | 4.402012 | 90.39039 | 4.402012 | 90.39039 | 4.392973 | 90.39039 | 4.42009 | 90.39039
| 4.388108 | 90.29029 | 4.397137 | 90.29029 | 4.397137 | 90.29029 | 4.397137 | 90.29029 | 4.397137 | 90.29029 | 4.388108 | 90.29029 | 4.415195 | 90.29029
| 4.383243 | 90.19019 | 4.392262 | 90.19019 | 4.392262 | 90.19019 | 4.392262 | 90.19019 | 4.392262 | 90.19019 | 4.383243 | 90.19019 | 4.4103 | 90.19019
| 4.378378 | 90.09009 | 4.387387 | 90.09009 | 4.387387 | 90.09009 | 4.387387 | 90.09009 | 4.387387 | 90.09009 | 4.378378 | 90.09009 | 4.405405 | 90.09009
| 4.373514 | 89.98999 | 4.382513 | 89.98999 | 4.382513 | 89.98999 | 4.382513 | 89.98999 | 4.382513 | 89.98999 | 4.373514 | 89.98999 | 4.400511 | 89.98999
| 4.368649 | 89.88989 | 4.377638 | 89.88989 | 4.377638 | 89.88989 | 4.377638 | 89.88989 | 4.377638 | 89.88989 | 4.368649 | 89.88989 | 4.395616 | 89.88989
| 4.363784 | 89.78979 | 4.372763 | 89.78979 | 4.372763 | 89.78979 | 4.372763 | 89.78979 | 4.372763 | 89.78979 | 4.363784 | 89.78979 | 4.390721 | 89.78979
| 4.358919 | 89.68969 | 4.367888 | 89.68969 | 4.367888 | 89.68969 | 4.367888 | 89.68969 | 4.367888 | 89.68969 | 4.358919 | 89.68969 | 4.385826 | 89.68969
| 4.354054 | 89.58959 | 4.363013 | 89.58959 | 4.363013 | 89.58959 | 4.363013 | 89.58959 | 4.363013 | 89.58959 | 4.354054 | 89.58959 | 4.380931 | 89.58959
| 4.349189 | 89.48949 | 4.358138 | 89.48949 | 4.358138 | 89.48949 | 4.358138 | 89.48949 | 4.358138 | 89.48949 | 4.349189 | 89.48949 | 4.376036 | 89.48949
| 4.344324 | 89.38939 | 4.353263 | 89.38939 | 4.353263 | 89.38939 | 4.353263 | 89.38939 | 4.353263 | 89.38939 | 4.344324 | 89.38939 | 4.371141 | 89.38939
| 4.339459 | 89.28929 | 4.348388 | 89.28929 | 4.348388 | 89.28929 | 4.348388 | 89.28929 | 4.348388 | 89.28929 | 4.339459 | 89.28929 | 4.366246 | 89.28929
| 4.334595 | 89.18919 | 4.343514 | 89.18919 | 4.343514 | 89.18919 | 4.343514 | 89.18919 | 4.343514 | 89.18919 | 4.334595 | 89.18919 | 4.361351 | 89.18919
| 4.32973 | 89.08909 | 4.338639 | 89.08909 | 4.338639 | 89.08909 | 4.338639 | 89.08909 | 4.338639 | 89.08909 | 4.32973 | 89.08909 | 4.356456 | 89.08909
| 4.324865 | 88.98899 | 4.333764 | 88.98899 | 4.333764 | 88.98899 | 4.333764 | 88.98899 | 4.333764 | 88.98899 | 4.324865 | 88.98899 | 4.351562 | 88.98899
| 4.32 | 88.88889 | 4.328889 | 88.88889 | 4.328889 | 88.88889 | 4.328889 | 88.88889 | 4.328889 | 88.88889 | 4.32 | 88.88889 | 4.346667 | 88.88889
| 4.315135 | 88.78879 | 4.324014 | 88.78879 | 4.324014 | 88.78879 | 4.324014 | 88.78879 | 4.324014 | 88.78879 | 4.315135 | 88.78879 | 4.341772 | 88.78879
| 4.31027 | 88.68869 | 4.319139 | 88.68869 | 4.319139 | 88.68869 | 4.319139 | 88.68869 | 4.319139 | 88.68869 | 4.31027 | 88.68869 | 4.336877 | 88.68869
| 4.305405 | 88.58859 | 4.314264 | 88.58859 | 4.314264 | 88.58859 | 4.314264 | 88.58859 | 4.314264 | 88.58859 | 4.305405 | 88.58859 | 4.331982 | 88.58859
| 4.300541 | 88.48849 | 4.309389 | 88.48849 | 4.309389 | 88.48849 | 4.309389 | 88.48849 | 4.309389 | 88.48849 | 4.300541 | 88.48849 | 4.327087 | 88.48849
| 4.295676 | 88.38839 | 4.304515 | 88.38839 | 4.304515 | 88.38839 | 4.304515 | 88.38839 | 4.304515 | 88.38839 | 4.295676 | 88.38839 | 4.322192 | 88.38839
| 4.290811 | 88.28829 | 4.29964 | 88.28829 | 4.29964 | 88.28829 | 4.29964 | 88.28829 | 4.29964 | 88.28829 | 4.290811 | 88.28829 | 4.317297 | 88.28829
| 4.285946 | 88.18819 | 4.294765 | 88.18819 | 4.294765 | 88.18819 | 4.294765 | 88.18819 | 4.294765 | 88.18819 | 4.285946 | 88.18819 | 4.312402 | 88.18819
| 4.281081 | 88.08809 | 4.28989 | 88.08809 | 4.28989 | 88.08809 | 4.28989 | 88.08809 | 4.28989 | 88.08809 | 4.281081 | 88.08809 | 4.307508 | 88.08809
| 4.276216 | 87.98799 | 4.285015 | 87.98799 | 4.285015 | 87.98799 | 4.285015 | 87.98799 | 4.285015 | 87.98799 | 4.276216 | 87.98799 | 4.302613 | 87.98799
| 4.271351 | 87.88789 | 4.28014 | 87.88789 | 4.28014 | 87.88789 | 4.28014 | 87.88789 | 4.28014 | 87.88789 | 4.271351 | 87.88789 | 4.297718 | 87.88789
| 4.266486 | 87.78779 | 4.275265 | 87.78779 | 4.275265 | 87.78779 | 4.275265 | 87.78779 | 4.275265 | 87.78779 | 4.266486 | 87.78779 | 4.292823 | 87.78779
| 4.261622 | 87.68769 | 4.27039 | 87.68769 | 4.27039 | 87.68769 | 4.27039 | 87.68769 | 4.27039 | 87.68769 | 4.261622 | 87.68769 | 4.287928 | 87.68769
| 4.256757 | 87.58759 | 4.265516 | 87.58759 | 4.265516 | 87.58759 | 4.265516 | 87.58759 | 4.265516 | 87.58759 | 4.256757 | 87.58759 | 4.283033 | 87.58759
| 4.251892 | 87.48749 | 4.260641 | 87.48749 | 4.260641 | 87.48749 | 4.260641 | 87.48749 | 4.260641 | 87.48749 | 4.251892 | 87.48749 | 4.278138 | 87.48749
| 4.247027 | 87.38739 | 4.255766 | 87.38739 | 4.255766 | 87.38739 | 4.255766 | 87.38739 | 4.255766 | 87.38739 | 4.247027 | 87.38739 | 4.273243 | 87.38739
| 4.242162 | 87.28729 | 4.250891 | 87.28729 | 4.250891 | 87.28729 | 4.250891 | 87.28729 | 4.250891 | 87.28729 | 4.242162 | 87.28729 | 4.268348 | 87.28729
| 4.237297 | 87.18719 | 4.246016 | 87.18719 | 4.246016 | 87.18719 | 4.246016 | 87.18719 | 4.246016 | 87.18719 | 4.237297 | 87.18719 | 4.263453 | 87.18719
| 4.232432 | 87.08709 | 4.241141 | 87.08709 | 4.241141 | 87.08709 | 4.241141 | 87.08709 | 4.241141 | 87.08709 | 4.232432 | 87.08709 | 4.258559 | 87.08709
| 4.227568 | 86.98699 | 4.236266 | 86.98699 | 4.236266 | 86.98699 | 4.236266 | 86.98699 | 4.236266 | 86.98699 | 4.227568 | 86.98699 | 4.253664 | 86.98699
| 4.222703 | 86.88689 | 4.231391 | 86.88689 | 4.231391 | 86.88689 | 4.231391 | 86.88689 | 4.231391 | 86.88689 | 4.222703 | 86.88689 | 4.248769 | 86.88689
| 4.217838 | 86.78679 | 4.226517 | 86.78679 | 4.226517 | 86.78679 | 4.226517 | 86.78679 | 4.226517 | 86.78679 | 4.217838 | 86.78679 | 4.243874 | 86.78679
| 4.212973 | 86.68669 | 4.221642 | 86.68669 | 4.221642 | 86.68669 | 4.221642 | 86.68669 | 4.221642 | 86.68669 | 4.212973 | 86.68669 | 4.238979 | 86.68669
| 4.208108 | 86.58659 | 4.216767 | 86.58659 | 4.216767 | 86.58659 | 4.216767 | 86.58659 | 4.216767 | 86.58659 | 4.208108 | 86.58659 | 4.234084 | 86.58659
| 4.203243 | 86.48649 | 4.211892 | 86.48649 | 4.211892 | 86.48649 | 4.211892 | 86.48649 | 4.211892 | 86.48649 | 4.203243 | 86.48649 | 4.229189 | 86.48649
| 4.198378 | 86.38639 | 4.207017 | 86.38639 | 4.207017 | 86.38639 | 4.207017 | 86.38639 | 4.207017 | 86.38639 | 4.198378 | 86.38639 | 4.224294 | 86.38639
| 4.193514 | 86.28629 | 4.202142 | 86.28629 | 4.202142 | 86.28629 | 4.202142 | 86.28629 | 4.202142 | 86.28629 | 4.193514 | 86.28629 | 4.219399 | 86.28629
| 4.188649 | 86.18619 | 4.197267 | 86.18619 | 4.197267 | 86.18619 | 4.197267 | 86.18619 | 4.197267 | 86.18619 | 4.188649 | 86.18619 | 4.214505 | 86.18619
| 4.183784 | 86.08609 | 4.192392 | 86.08609 | 4.192392 | 86.08609 | 4.192392 | 86.08609 | 4.192392 | 86.08609 | 4.183784 | 86.08609 | 4.20961 | 86.08609
| 4.178919 | 85.98599 | 4.187518 | 85.98599 | 4.187518 | 85.98599 | 4.187518 | 85.98599 | 4.187518 | 85.98599 | 4.178919 | 85.98599 | 4.204715 | 85.98599
| 4.174054 | 85.88589 | 4.182643 | 85.88589 | 4.182643 | 85.88589 | 4.182643 | 85.88589 | 4.182643 | 85.88589 | 4.174054 | 85.88589 | 4.19982 | 85.88589
| 4.169189 | 85.78579 | 4.177768 | 85.78579 | 4.177768 | 85.78579 | 4.177768 | 85.78579 | 4.177768 | 85.78579 | 4.169189 | 85.78579 | 4.194925 | 85.78579
| 4.164324 | 85.68569 | 4.172893 | 85.68569 | 4.172893 | 85.68569 | 4.172893 | 85.68569 | 4.172893 | 85.68569 | 4.164324 | 85.68569 | 4.19003 | 85.68569
| 4.159459 | 85.58559 | 4.168018 | 85.58559 | 4.168018 | 85.58559 | 4.168018 | 85.58559 | 4.168018 | 85.58559 | 4.159459 | 85.58559 | 4.185135 | 85.58559
| 4.154595 | 85.48549 | 4.163143 | 85.48549 | 4.163143 | 85.48549 | 4.163143 | 85.48549 | 4.163143 | 85.48549 | 4.154595 | 85.48549 | 4.18024 | 85.48549
| 4.14973 | 85.38539 | 4.158268 | 85.38539 | 4.158268 | 85.38539 | 4.158268 | 85.38539 | 4.158268 | 85.38539 | 4.14973 | 85.38539 | 4.175345 | 85.38539
| 4.144865 | 85.28529 | 4.153393 | 85.28529 | 4.153393 | 85.28529 | 4.153393 | 85.28529 | 4.153393 | 85.28529 | 4.144865 | 85.28529 | 4.17045 | 85.28529
| 4.14 | 85.18519 | 4.148519 | 85.18519 | 4.148519 | 85.18519 | 4.148519 | 85.18519 | 4.148519 | 85.18519 | 4.14 | 85.18519 | 4.165556 | 85.18519
| 4.135135 | 85.08509 | 4.143644 | 85.08509 | 4.143644 | 85.08509 | 4.143644 | 85.08509 | 4.143644 | 85.08509 | 4.135135 | 85.08509 | 4.160661 | 85.08509
| 4.13027 | 84.98498 | 4.138769 | 84.98498 | 4.138769 | 84.98498 | 4.138769 | 84.98498 | 4.138769 | 84.98498 | 4.13027 | 84.98498 | 4.155766 | 84.98498
| 4.125405 | 84.88488 | 4.133894 | 84.88488 | 4.133894 | 84.88488 | 4.133894 | 84.88488 | 4.133894 | 84.88488 | 4.125405 | 84.88488 | 4.150871 | 84.88488
| 4.120541 | 84.78478 | 4.129019 | 84.78478 | 4.129019 | 84.78478 | 4.129019 | 84.78478 | 4.129019 | 84.78478 | 4.120541 | 84.78478 | 4.145976 | 84.78478
| 4.115676 | 84.68468 | 4.124144 | 84.68468 | 4.124144 | 84.68468 | 4.124144 | 84.68468 | 4.124144 | 84.68468 | 4.115676 | 84.68468 | 4.141081 | 84.68468
| 4.110811 | 84.58458 | 4.119269 | 84.58458 | 4.119269 | 84.58458 | 4.119269 | 84.58458 | 4.119269 | 84.58458 | 4.110811 | 84.58458 | 4.136186 | 84.58458
| 4.105946 | 84.48448 | 4.114394 | 84.48448 | 4.114394 | 84.48448 | 4.114394 | 84.48448 | 4.114394 | 84.48448 | 4.105946 | 84.48448 | 4.131291 | 84.48448
| 4.101081 | 84.38438 | 4.10952 | 84.38438 | 4.10952 | 84.38438 | 4.10952 | 84.38438 | 4.10952 | 84.38438 | 4.101081 | 84.38438 | 4.126396 | 84.38438
| 4.096216 | 84.28428 | 4.104645 | 84.28428 | 4.104645 | 84.28428 | 4.104645 | 84.28428 | 4.104645 | 84.28428 | 4.096216 | 84.28428 | 4.121502 | 84.28428
| 4.091351 | 84.18418 | 4.09977 | 84.18418 | 4.09977 | 84.18418 | 4.09977 | 84.18418 | 4.09977 | 84.18418 | 4.091351 | 84.18418 | 4.116607 | 84.18418
| 4.086486 | 84.08408 | 4.094895 | 84.08408 | 4.094895 | 84.08408 | 4.094895 | 84.08408 | 4.094895 | 84.08408 | 4.086486 | 84.08408 | 4.111712 | 84.08408
| 4.081622 | 83.98398 | 4.09002 | 83.98398 | 4.09002 | 83.98398 | 4.09002 | 83.98398 | 4.09002 | 83.98398 | 4.081622 | 83.98398 | 4.106817 | 83.98398
| 4.076757 | 83.88388 | 4.085145 | 83.88388 | 4.085145 | 83.88388 | 4.085145 | 83.88388 | 4.085145 | 83.88388 | 4.076757 | 83.88388 | 4.101922 | 83.88388
| 4.071892 | 83.78378 | 4.08027 | 83.78378 | 4.08027 | 83.78378 | 4.08027 | 83.78378 | 4.08027 | 83.78378 | 4.071892 | 83.78378 | 4.097027 | 83.78378
| 4.067027 | 83.68368 | 4.075395 | 83.68368 | 4.075395 | 83.68368 | 4.075395 | 83.68368 | 4.075395 | 83.68368 | 4.067027 | 83.68368 | 4.092132 | 83.68368
| 4.062162 | 83.58358 | 4.070521 | 83.58358 | 4.070521 | 83.58358 | 4.070521 | 83.58358 | 4.070521 | 83.58358 | 4.062162 | 83.58358 | 4.087237 | 83.58358
| 4.057297 | 83.48348 | 4.065646 | 83.48348 | 4.065646 | 83.48348 | 4.065646 | 83.48348 | 4.065646 | 83.48348 | 4.057297 | 83.48348 | 4.082342 | 83.48348
| 4.052432 | 83.38338 | 4.060771 | 83.38338 | 4.060771 | 83.38338 | 4.060771 | 83.38338 | 4.060771 | 83.38338 | 4.052432 | 83.38338 | 4.077447 | 83.38338
| 4.047568 | 83.28328 | 4.055896 | 83.28328 | 4.055896 | 83.28328 | 4.055896 | 83.28328 | 4.055896 | 83.28328 | 4.047568 | 83.28328 | 4.072553 | 83.28328
| 4.042703 | 83.18318 | 4.051021 | 83.18318 | 4.051021 | 83.18318 | 4.051021 | 83.18318 | 4.051021 | 83.18318 | 4.042703 | 83.18318 | 4.067658 | 83.18318
| 4.037838 | 83.08308 | 4.046146 | 83.08308 | 4.046146 | 83.08308 | 4.046146 | 83.08308 | 4.046146 | 83.08308 | 4.037838 | 83.08308 | 4.062763 | 83.08308
| 4.032973 | 82.98298 | 4.041271 | 82.98298 | 4.041271 | 82.98298 | 4.041271 | 82.98298 | 4.041271 | 82.98298 | 4.032973 | 82.98298 | 4.057868 | 82.98298
| 4.028108 | 82.88288 | 4.036396 | 82.88288 | 4.036396 | 82.88288 | 4.036396 | 82.88288 | 4.036396 | 82.88288 | 4.028108 | 82.88288 | 4.052973 | 82.88288
| 4.023243 | 82.78278 | 4.031522 | 82.78278 | 4.031522 | 82.78278 | 4.031522 | 82.78278 | 4.031522 | 82.78278 | 4.023243 | 82.78278 | 4.048078 | 82.78278
| 4.018378 | 82.68268 | 4.026647 | 82.68268 | 4.026647 | 82.68268 | 4.026647 | 82.68268 | 4.026647 | 82.68268 | 4.018378 | 82.68268 | 4.043183 | 82.68268
| 4.013514 | 82.58258 | 4.021772 | 82.58258 | 4.021772 | 82.58258 | 4.021772 | 82.58258 | 4.021772 | 82.58258 | 4.013514 | 82.58258 | 4.038288 | 82.58258
| 4.008649 | 82.48248 | 4.016897 | 82.48248 | 4.016897 | 82.48248 | 4.016897 | 82.48248 | 4.016897 | 82.48248 | 4.008649 | 82.48248 | 4.033393 | 82.48248
| 4.003784 | 82.38238 | 4.012022 | 82.38238 | 4.012022 | 82.38238 | 4.012022 | 82.38238 | 4.012022 | 82.38238 | 4.003784 | 82.38238 | 4.028498 | 82.38238
| 3.998919 | 82.28228 | 4.007147 | 82.28228 | 4.007147 | 82.28228 | 4.007147 | 82.28228 | 4.007147 | 82.28228 | 3.998919 | 82.28228 | 4.023604 | 82.28228
| 3.994054 | 82.18218 | 4.002272 | 82.18218 | 4.002272 | 82.18218 | 4.002272 | 82.18218 | 4.002272 | 82.18218 | 3.994054 | 82.18218 | 4.018709 | 82.18218
| 3.989189 | 82.08208 | 3.997397 | 82.08208 | 3.997397 | 82.08208 | 3.997397 | 82.08208 | 3.997397 | 82.08208 | 3.989189 | 82.08208 | 4.013814 | 82.08208
| 3.984324 | 81.98198 | 3.992523 | 81.98198 | 3.992523 | 81.98198 | 3.992523 | 81.98198 | 3.992523 | 81.98198 | 3.984324 | 81.98198 | 4.008919 | 81.98198
| 3.979459 | 81.88188 | 3.987648 | 81.88188 | 3.987648 | 81.88188 | 3.987648 | 81.88188 | 3.987648 | 81.88188 | 3.979459 | 81.88188 | 4.004024 | 81.88188
| 3.974595 | 81.78178 | 3.982773 | 81.78178 | 3.982773 | 81.78178 | 3.982773 | 81.78178 | 3.982773 | 81.78178 | 3.974595 | 81.78178 | 3.999129 | 81.78178
| 3.96973 | 81.68168 | 3.977898 | 81.68168 | 3.977898 | 81.68168 | 3.977898 | 81.68168 | 3.977898 | 81.68168 | 3.96973 | 81.68168 | 3.994234 | 81.68168
| 3.964865 | 81.58158 | 3.973023 | 81.58158 | 3.973023 | 81.58158 | 3.973023 | 81.58158 | 3.973023 | 81.58158 | 3.964865 | 81.58158 | 3.989339 | 81.58158
| 3.96 | 81.48148 | 3.968148 | 81.48148 | 3.968148 | 81.48148 | 3.968148 | 81.48148 | 3.968148 | 81.48148 | 3.96 | 81.48148 | 3.984444 | 81.48148
| 3.955135 | 81.38138 | 3.963273 | 81.38138 | 3.963273 | 81.38138 | 3.963273 | 81.38138 | 3.963273 | 81.38138 | 3.955135 | 81.38138 | 3.97955 | 81.38138
| 3.95027 | 81.28128 | 3.958398 | 81.28128 | 3.958398 | 81.28128 | 3.958398 | 81.28128 | 3.958398 | 81.28128 | 3.95027 | 81.28128 | 3.974655 | 81.28128
| 3.945405 | 81.18118 | 3.953524 | 81.18118 | 3.953524 | 81.18118 | 3.953524 | 81.18118 | 3.953524 | 81.18118 | 3.945405 | 81.18118 | 3.96976 | 81.18118
| 3.940541 | 81.08108 | 3.948649 | 81.08108 | 3.948649 | 81.08108 | 3.948649 | 81.08108 | 3.948649 | 81.08108 | 3.940541 | 81.08108 | 3.964865 | 81.08108
| 3.935676 | 80.98098 | 3.943774 | 80.98098 | 3.943774 | 80.98098 | 3.943774 | 80.98098 | 3.943774 | 80.98098 | 3.935676 | 80.98098 | 3.95997 | 80.98098
| 3.930811 | 80.88088 | 3.938899 | 80.88088 | 3.938899 | 80.88088 | 3.938899 | 80.88088 | 3.938899 | 80.88088 | 3.930811 | 80.88088 | 3.955075 | 80.88088
| 3.925946 | 80.78078 | 3.934024 | 80.78078 | 3.934024 | 80.78078 | 3.934024 | 80.78078 | 3.934024 | 80.78078 | 3.925946 | 80.78078 | 3.95018 | 80.78078
| 3.921081 | 80.68068 | 3.929149 | 80.68068 | 3.929149 | 80.68068 | 3.929149 | 80.68068 | 3.929149 | 80.68068 | 3.921081 | 80.68068 | 3.945285 | 80.68068
| 3.916216 | 80.58058 | 3.924274 | 80.58058 | 3.924274 | 80.58058 | 3.924274 | 80.58058 | 3.924274 | 80.58058 | 3.916216 | 80.58058 | 3.94039 | 80.58058
| 3.911351 | 80.48048 | 3.919399 | 80.48048 | 3.919399 | 80.48048 | 3.919399 | 80.48048 | 3.919399 | 80.48048 | 3.911351 | 80.48048 | 3.935495 | 80.48048
| 3.906486 | 80.38038 | 3.914525 | 80.38038 | 3.914525 | 80.38038 | 3.914525 | 80.38038 | 3.914525 | 80.38038 | 3.906486 | 80.38038 | 3.930601 | 80.38038
| 3.901622 | 80.28028 | 3.90965 | 80.28028 | 3.90965 | 80.28028 | 3.90965 | 80.28028 | 3.90965 | 80.28028 | 3.901622 | 80.28028 | 3.925706 | 80.28028
| 3.896757 | 80.18018 | 3.904775 | 80.18018 | 3.904775 | 80.18018 | 3.904775 | 80.18018 | 3.904775 | 80.18018 | 3.896757 | 80.18018 | 3.920811 | 80.18018
| 3.891892 | 80.08008 | 3.8999 | 80.08008 | 3.8999 | 80.08008 | 3.8999 | 80.08008 | 3.8999 | 80.08008 | 3.891892 | 80.08008 | 3.915916 | 80.08008
| 3.887027 | 79.97998 | 3.895025 | 79.97998 | 3.895025 | 79.97998 | 3.895025 | 79.97998 | 3.895025 | 79.97998 | 3.887027 | 79.97998 | 3.911021 | 79.97998
| 3.882162 | 79.87988 | 3.89015 | 79.87988 | 3.89015 | 79.87988 | 3.89015 | 79.87988 | 3.89015 | 79.87988 | 3.882162 | 79.87988 | 3.906126 | 79.87988
| 3.877297 | 79.77978 | 3.885275 | 79.77978 | 3.885275 | 79.77978 | 3.885275 | 79.77978 | 3.885275 | 79.77978 | 3.877297 | 79.77978 | 3.901231 | 79.77978
| 3.872432 | 79.67968 | 3.8804 | 79.67968 | 3.8804 | 79.67968 | 3.8804 | 79.67968 | 3.8804 | 79.67968 | 3.872432 | 79.67968 | 3.896336 | 79.67968
| 3.867568 | 79.57958 | 3.875526 | 79.57958 | 3.875526 | 79.57958 | 3.875526 | 79.57958 | 3.875526 | 79.57958 | 3.867568 | 79.57958 | 3.891441 | 79.57958
| 3.862703 | 79.47948 | 3.870651 | 79.47948 | 3.870651 | 79.47948 | 3.870651 | 79.47948 | 3.870651 | 79.47948 | 3.862703 | 79.47948 | 3.886547 | 79.47948
| 3.857838 | 79.37938 | 3.865776 | 79.37938 | 3.865776 | 79.37938 | 3.865776 | 79.37938 | 3.865776 | 79.37938 | 3.857838 | 79.37938 | 3.881652 | 79.37938
| 3.852973 | 79.27928 | 3.860901 | 79.27928 | 3.860901 | 79.27928 | 3.860901 | 79.27928 | 3.860901 | 79.27928 | 3.852973 | 79.27928 | 3.876757 | 79.27928
| 3.848108 | 79.17918 | 3.856026 | 79.17918 | 3.856026 | 79.17918 | 3.856026 | 79.17918 | 3.856026 | 79.17918 | 3.848108 | 79.17918 | 3.871862 | 79.17918
| 3.843243 | 79.07908 | 3.851151 | 79.07908 | 3.851151 | 79.07908 | 3.851151 | 79.07908 | 3.851151 | 79.07908 | 3.843243 | 79.07908 | 3.866967 | 79.07908
| 3.838378 | 78.97898 | 3.846276 | 78.97898 | 3.846276 | 78.97898 | 3.846276 | 78.97898 | 3.846276 | 78.97898 | 3.838378 | 78.97898 | 3.862072 | 78.97898
| 3.833514 | 78.87888 | 3.841401 | 78.87888 | 3.841401 | 78.87888 | 3.841401 | 78.87888 | 3.841401 | 78.87888 | 3.833514 | 78.87888 | 3.857177 | 78.87888
| 3.828649 | 78.77878 | 3.836527 | 78.77878 | 3.836527 | 78.77878 | 3.836527 | 78.77878 | 3.836527 | 78.77878 | 3.828649 | 78.77878 | 3.852282 | 78.77878
| 3.823784 | 78.67868 | 3.831652 | 78.67868 | 3.831652 | 78.67868 | 3.831652 | 78.67868 | 3.831652 | 78.67868 | 3.823784 | 78.67868 | 3.847387 | 78.67868
| 3.818919 | 78.57858 | 3.826777 | 78.57858 | 3.826777 | 78.57858 | 3.826777 | 78.57858 | 3.826777 | 78.57858 | 3.818919 | 78.57858 | 3.842492 | 78.57858
| 3.814054 | 78.47848 | 3.821902 | 78.47848 | 3.821902 | 78.47848 | 3.821902 | 78.47848 | 3.821902 | 78.47848 | 3.814054 | 78.47848 | 3.837598 | 78.47848
| 3.809189 | 78.37838 | 3.817027 | 78.37838 | 3.817027 | 78.37838 | 3.817027 | 78.37838 | 3.817027 | 78.37838 | 3.809189 | 78.37838 | 3.832703 | 78.37838
| 3.804324 | 78.27828 | 3.812152 | 78.27828 | 3.812152 | 78.27828 | 3.812152 | 78.27828 | 3.812152 | 78.27828 | 3.804324 | 78.27828 | 3.827808 | 78.27828
| 3.799459 | 78.17818 | 3.807277 | 78.17818 | 3.807277 | 78.17818 | 3.807277 | 78.17818 | 3.807277 | 78.17818 | 3.799459 | 78.17818 | 3.822913 | 78.17818
| 3.794595 | 78.07808 | 3.802402 | 78.07808 | 3.802402 | 78.07808 | 3.802402 | 78.07808 | 3.802402 | 78.07808 | 3.794595 | 78.07808 | 3.818018 | 78.07808
| 3.78973 | 77.97798 | 3.797528 | 77.97798 | 3.797528 | 77.97798 | 3.797528 | 77.97798 | 3.797528 | 77.97798 | 3.78973 | 77.97798 | 3.813123 | 77.97798
| 3.784865 | 77.87788 | 3.792653 | 77.87788 | 3.792653 | 77.87788 | 3.792653 | 77.87788 | 3.792653 | 77.87788 | 3.784865 | 77.87788 | 3.808228 | 77.87788
| 3.78 | 77.77778 | 3.787778 | 77.77778 | 3.787778 | 77.77778 | 3.787778 | 77.77778 | 3.787778 | 77.77778 | 3.78 | 77.77778 | 3.803333 | 77.77778
| 3.775135 | 77.67768 | 3.782903 | 77.67768 | 3.782903 | 77.67768 | 3.782903 | 77.67768 | 3.782903 | 77.67768 | 3.775135 | 77.67768 | 3.798438 | 77.67768
| 3.77027 | 77.57758 | 3.778028 | 77.57758 | 3.778028 | 77.57758 | 3.778028 | 77.57758 | 3.778028 | 77.57758 | 3.77027 | 77.57758 | 3.793544 | 77.57758
| 3.765405 | 77.47748 | 3.773153 | 77.47748 | 3.773153 | 77.47748 | 3.773153 | 77.47748 | 3.773153 | 77.47748 | 3.765405 | 77.47748 | 3.788649 | 77.47748
| 3.760541 | 77.37738 | 3.768278 | 77.37738 | 3.768278 | 77.37738 | 3.768278 | 77.37738 | 3.768278 | 77.37738 | 3.760541 | 77.37738 | 3.783754 | 77.37738
| 3.755676 | 77.27728 | 3.763403 | 77.27728 | 3.763403 | 77.27728 | 3.763403 | 77.27728 | 3.763403 | 77.27728 | 3.755676 | 77.27728 | 3.778859 | 77.27728
| 3.750811 | 77.17718 | 3.758529 | 77.17718 | 3.758529 | 77.17718 | 3.758529 | 77.17718 | 3.758529 | 77.17718 | 3.750811 | 77.17718 | 3.773964 | 77.17718
| 3.745946 | 77.07708 | 3.753654 | 77.07708 | 3.753654 | 77.07708 | 3.753654 | 77.07708 | 3.753654 | 77.07708 | 3.745946 | 77.07708 | 3.769069 | 77.07708
| 3.741081 | 76.97698 | 3.748779 | 76.97698 | 3.748779 | 76.97698 | 3.748779 | 76.97698 | 3.748779 | 76.97698 | 3.741081 | 76.97698 | 3.764174 | 76.97698
| 3.736216 | 76.87688 | 3.743904 | 76.87688 | 3.743904 | 76.87688 | 3.743904 | 76.87688 | 3.743904 | 76.87688 | 3.736216 | 76.87688 | 3.759279 | 76.87688
| 3.731351 | 76.77678 | 3.739029 | 76.77678 | 3.739029 | 76.77678 | 3.739029 | 76.77678 | 3.739029 | 76.77678 | 3.731351 | 76.77678 | 3.754384 | 76.77678
| 3.726486 | 76.67668 | 3.734154 | 76.67668 | 3.734154 | 76.67668 | 3.734154 | 76.67668 | 3.734154 | 76.67668 | 3.726486 | 76.67668 | 3.749489 | 76.67668
| 3.721622 | 76.57658 | 3.729279 | 76.57658 | 3.729279 | 76.57658 | 3.729279 | 76.57658 | 3.729279 | 76.57658 | 3.721622 | 76.57658 | 3.744595 | 76.57658
| 3.716757 | 76.47648 | 3.724404 | 76.47648 | 3.724404 | 76.47648 | 3.724404 | 76.47648 | 3.724404 | 76.47648 | 3.716757 | 76.47648 | 3.7397 | 76.47648
| 3.711892 | 76.37638 | 3.71953 | 76.37638 | 3.71953 | 76.37638 | 3.71953 | 76.37638 | 3.71953 | 76.37638 | 3.711892 | 76.37638 | 3.734805 | 76.37638
| 3.707027 | 76.27628 | 3.714655 | 76.27628 | 3.714655 | 76.27628 | 3.714655 | 76.27628 | 3.714655 | 76.27628 | 3.707027 | 76.27628 | 3.72991 | 76.27628
| 3.702162 | 76.17618 | 3.70978 | 76.17618 | 3.70978 | 76.17618 | 3.70978 | 76.17618 | 3.70978 | 76.17618 | 3.702162 | 76.17618 | 3.725015 | 76.17618
| 3.697297 | 76.07608 | 3.704905 | 76.07608 | 3.704905 | 76.07608 | 3.704905 | 76.07608 | 3.704905 | 76.07608 | 3.697297 | 76.07608 | 3.72012 | 76.07608
| 3.692432 | 75.97598 | 3.70003 | 75.97598 | 3.70003 | 75.97598 | 3.70003 | 75.97598 | 3.70003 | 75.97598 | 3.692432 | 75.97598 | 3.715225 | 75.97598
| 3.687568 | 75.87588 | 3.695155 | 75.87588 | 3.695155 | 75.87588 | 3.695155 | 75.87588 | 3.695155 | 75.87588 | 3.687568 | 75.87588 | 3.71033 | 75.87588
| 3.682703 | 75.77578 | 3.69028 | 75.77578 | 3.69028 | 75.77578 | 3.69028 | 75.77578 | 3.69028 | 75.77578 | 3.682703 | 75.77578 | 3.705435 | 75.77578
| 3.677838 | 75.67568 | 3.685405 | 75.67568 | 3.685405 | 75.67568 | 3.685405 | 75.67568 | 3.685405 | 75.67568 | 3.677838 | 75.67568 | 3.700541 | 75.67568
| 3.672973 | 75.57558 | 3.680531 | 75.57558 | 3.680531 | 75.57558 | 3.680531 | 75.57558 | 3.680531 | 75.57558 | 3.672973 | 75.57558 | 3.695646 | 75.57558
| 3.668108 | 75.47548 | 3.675656 | 75.47548 | 3.675656 | 75.47548 | 3.675656 | 75.47548 | 3.675656 | 75.47548 | 3.668108 | 75.47548 | 3.690751 | 75.47548
| 3.663243 | 75.37538 | 3.670781 | 75.37538 | 3.670781 | 75.37538 | 3.670781 | 75.37538 | 3.670781 | 75.37538 | 3.663243 | 75.37538 | 3.685856 | 75.37538
| 3.658378 | 75.27528 | 3.665906 | 75.27528 | 3.665906 | 75.27528 | 3.665906 | 75.27528 | 3.665906 | 75.27528 | 3.658378 | 75.27528 | 3.680961 | 75.27528
| 3.653514 | 75.17518 | 3.661031 | 75.17518 | 3.661031 | 75.17518 | 3.661031 | 75.17518 | 3.661031 | 75.17518 | 3.653514 | 75.17518 | 3.676066 | 75.17518
| 3.648649 | 75.07508 | 3.656156 | 75.07508 | 3.656156 | 75.07508 | 3.656156 | 75.07508 | 3.656156 | 75.07508 | 3.648649 | 75.07508 | 3.671171 | 75.07508
| 3.643784 | 74.97497 | 3.651281 | 74.97497 | 3.651281 | 74.97497 | 3.651281 | 74.97497 | 3.651281 | 74.97497 | 3.643784 | 74.97497 | 3.666276 | 74.97497
| 3.638919 | 74.87487 | 3.646406 | 74.87487 | 3.646406 | 74.87487 | 3.646406 | 74.87487 | 3.646406 | 74.87487 | 3.638919 | 74.87487 | 3.661381 | 74.87487
| 3.634054 | 74.77477 | 3.641532 | 74.77477 | 3.641532 | 74.77477 | 3.641532 | 74.77477 | 3.641532 | 74.77477 | 3.634054 | 74.77477 | 3.656486 | 74.77477
| 3.629189 | 74.67467 | 3.636657 | 74.67467 | 3.636657 | 74.67467 | 3.636657 | 74.67467 | 3.636657 | 74.67467 | 3.629189 | 74.67467 | 3.651592 | 74.67467
| 3.624324 | 74.57457 | 3.631782 | 74.57457 | 3.631782 | 74.57457 | 3.631782 | 74.57457 | 3.631782 | 74.57457 | 3.624324 | 74.57457 | 3.646697 | 74.57457
| 3.619459 | 74.47447 | 3.626907 | 74.47447 | 3.626907 | 74.47447 | 3.626907 | 74.47447 | 3.626907 | 74.47447 | 3.619459 | 74.47447 | 3.641802 | 74.47447
| 3.614595 | 74.37437 | 3.622032 | 74.37437 | 3.622032 | 74.37437 | 3.622032 | 74.37437 | 3.622032 | 74.37437 | 3.614595 | 74.37437 | 3.636907 | 74.37437
| 3.60973 | 74.27427 | 3.617157 | 74.27427 | 3.617157 | 74.27427 | 3.617157 | 74.27427 | 3.617157 | 74.27427 | 3.60973 | 74.27427 | 3.632012 | 74.27427
| 3.604865 | 74.17417 | 3.612282 | 74.17417 | 3.612282 | 74.17417 | 3.612282 | 74.17417 | 3.612282 | 74.17417 | 3.604865 | 74.17417 | 3.627117 | 74.17417
| 3.6 | 74.07407 | 3.607407 | 74.07407 | 3.607407 | 74.07407 | 3.607407 | 74.07407 | 3.607407 | 74.07407 | 3.6 | 74.07407 | 3.622222 | 74.07407
| 3.595135 | 73.97397 | 3.602533 | 73.97397 | 3.602533 | 73.97397 | 3.602533 | 73.97397 | 3.602533 | 73.97397 | 3.595135 | 73.97397 | 3.617327 | 73.97397
| 3.59027 | 73.87387 | 3.597658 | 73.87387 | 3.597658 | 73.87387 | 3.597658 | 73.87387 | 3.597658 | 73.87387 | 3.59027 | 73.87387 | 3.612432 | 73.87387
| 3.585405 | 73.77377 | 3.592783 | 73.77377 | 3.592783 | 73.77377 | 3.592783 | 73.77377 | 3.592783 | 73.77377 | 3.585405 | 73.77377 | 3.607538 | 73.77377
| 3.580541 | 73.67367 | 3.587908 | 73.67367 | 3.587908 | 73.67367 | 3.587908 | 73.67367 | 3.587908 | 73.67367 | 3.580541 | 73.67367 | 3.602643 | 73.67367
| 3.575676 | 73.57357 | 3.583033 | 73.57357 | 3.583033 | 73.57357 | 3.583033 | 73.57357 | 3.583033 | 73.57357 | 3.575676 | 73.57357 | 3.597748 | 73.57357
| 3.570811 | 73.47347 | 3.578158 | 73.47347 | 3.578158 | 73.47347 | 3.578158 | 73.47347 | 3.578158 | 73.47347 | 3.570811 | 73.47347 | 3.592853 | 73.47347
| 3.565946 | 73.37337 | 3.573283 | 73.37337 | 3.573283 | 73.37337 | 3.573283 | 73.37337 | 3.573283 | 73.37337 | 3.565946 | 73.37337 | 3.587958 | 73.37337
| 3.561081 | 73.27327 | 3.568408 | 73.27327 | 3.568408 | 73.27327 | 3.568408 | 73.27327 | 3.568408 | 73.27327 | 3.561081 | 73.27327 | 3.583063 | 73.27327
| 3.556216 | 73.17317 | 3.563534 | 73.17317 | 3.563534 | 73.17317 | 3.563534 | 73.17317 | 3.563534 | 73.17317 | 3.556216 | 73.17317 | 3.578168 | 73.17317
| 3.551351 | 73.07307 | 3.558659 | 73.07307 | 3.558659 | 73.07307 | 3.558659 | 73.07307 | 3.558659 | 73.07307 | 3.551351 | 73.07307 | 3.573273 | 73.07307
| 3.546486 | 72.97297 | 3.553784 | 72.97297 | 3.553784 | 72.97297 | 3.553784 | 72.97297 | 3.553784 | 72.97297 | 3.546486 | 72.97297 | 3.568378 | 72.97297
| 3.541622 | 72.87287 | 3.548909 | 72.87287 | 3.548909 | 72.87287 | 3.548909 | 72.87287 | 3.548909 | 72.87287 | 3.541622 | 72.87287 | 3.563483 | 72.87287
| 3.536757 | 72.77277 | 3.544034 | 72.77277 | 3.544034 | 72.77277 | 3.544034 | 72.77277 | 3.544034 | 72.77277 | 3.536757 | 72.77277 | 3.558589 | 72.77277
| 3.531892 | 72.67267 | 3.539159 | 72.67267 | 3.539159 | 72.67267 | 3.539159 | 72.67267 | 3.539159 | 72.67267 | 3.531892 | 72.67267 | 3.553694 | 72.67267
| 3.527027 | 72.57257 | 3.534284 | 72.57257 | 3.534284 | 72.57257 | 3.534284 | 72.57257 | 3.534284 | 72.57257 | 3.527027 | 72.57257 | 3.548799 | 72.57257
| 3.522162 | 72.47247 | 3.529409 | 72.47247 | 3.529409 | 72.47247 | 3.529409 | 72.47247 | 3.529409 | 72.47247 | 3.522162 | 72.47247 | 3.543904 | 72.47247
| 3.517297 | 72.37237 | 3.524535 | 72.37237 | 3.524535 | 72.37237 | 3.524535 | 72.37237 | 3.524535 | 72.37237 | 3.517297 | 72.37237 | 3.539009 | 72.37237
| 3.512432 | 72.27227 | 3.51966 | 72.27227 | 3.51966 | 72.27227 | 3.51966 | 72.27227 | 3.51966 | 72.27227 | 3.512432 | 72.27227 | 3.534114 | 72.27227
| 3.507568 | 72.17217 | 3.514785 | 72.17217 | 3.514785 | 72.17217 | 3.514785 | 72.17217 | 3.514785 | 72.17217 | 3.507568 | 72.17217 | 3.529219 | 72.17217
| 3.502703 | 72.07207 | 3.50991 | 72.07207 | 3.50991 | 72.07207 | 3.50991 | 72.07207 | 3.50991 | 72.07207 | 3.502703 | 72.07207 | 3.524324 | 72.07207
| 3.497838 | 71.97197 | 3.505035 | 71.97197 | 3.505035 | 71.97197 | 3.505035 | 71.97197 | 3.505035 | 71.97197 | 3.497838 | 71.97197 | 3.519429 | 71.97197
| 3.492973 | 71.87187 | 3.50016 | 71.87187 | 3.50016 | 71.87187 | 3.50016 | 71.87187 | 3.50016 | 71.87187 | 3.492973 | 71.87187 | 3.514535 | 71.87187
| 3.488108 | 71.77177 | 3.495285 | 71.77177 | 3.495285 | 71.77177 | 3.495285 | 71.77177 | 3.495285 | 71.77177 | 3.488108 | 71.77177 | 3.50964 | 71.77177
| 3.483243 | 71.67167 | 3.49041 | 71.67167 | 3.49041 | 71.67167 | 3.49041 | 71.67167 | 3.49041 | 71.67167 | 3.483243 | 71.67167 | 3.504745 | 71.67167
| 3.478378 | 71.57157 | 3.485536 | 71.57157 | 3.485536 | 71.57157 | 3.485536 | 71.57157 | 3.485536 | 71.57157 | 3.478378 | 71.57157 | 3.49985 | 71.57157
| 3.473514 | 71.47147 | 3.480661 | 71.47147 | 3.480661 | 71.47147 | 3.480661 | 71.47147 | 3.480661 | 71.47147 | 3.473514 | 71.47147 | 3.494955 | 71.47147
| 3.468649 | 71.37137 | 3.475786 | 71.37137 | 3.475786 | 71.37137 | 3.475786 | 71.37137 | 3.475786 | 71.37137 | 3.468649 | 71.37137 | 3.49006 | 71.37137
| 3.463784 | 71.27127 | 3.470911 | 71.27127 | 3.470911 | 71.27127 | 3.470911 | 71.27127 | 3.470911 | 71.27127 | 3.463784 | 71.27127 | 3.485165 | 71.27127
| 3.458919 | 71.17117 | 3.466036 | 71.17117 | 3.466036 | 71.17117 | 3.466036 | 71.17117 | 3.466036 | 71.17117 | 3.458919 | 71.17117 | 3.48027 | 71.17117
| 3.454054 | 71.07107 | 3.461161 | 71.07107 | 3.461161 | 71.07107 | 3.461161 | 71.07107 | 3.461161 | 71.07107 | 3.454054 | 71.07107 | 3.475375 | 71.07107
| 3.449189 | 70.97097 | 3.456286 | 70.97097 | 3.456286 | 70.97097 | 3.456286 | 70.97097 | 3.456286 | 70.97097 | 3.449189 | 70.97097 | 3.47048 | 70.97097
| 3.444324 | 70.87087 | 3.451411 | 70.87087 | 3.451411 | 70.87087 | 3.451411 | 70.87087 | 3.451411 | 70.87087 | 3.444324 | 70.87087 | 3.465586 | 70.87087
| 3.439459 | 70.77077 | 3.446537 | 70.77077 | 3.446537 | 70.77077 | 3.446537 | 70.77077 | 3.446537 | 70.77077 | 3.439459 | 70.77077 | 3.460691 | 70.77077
| 3.434595 | 70.67067 | 3.441662 | 70.67067 | 3.441662 | 70.67067 | 3.441662 | 70.67067 | 3.441662 | 70.67067 | 3.434595 | 70.67067 | 3.455796 | 70.67067
| 3.42973 | 70.57057 | 3.436787 | 70.57057 | 3.436787 | 70.57057 | 3.436787 | 70.57057 | 3.436787 | 70.57057 | 3.42973 | 70.57057 | 3.450901 | 70.57057
| 3.424865 | 70.47047 | 3.431912 | 70.47047 | 3.431912 | 70.47047 | 3.431912 | 70.47047 | 3.431912 | 70.47047 | 3.424865 | 70.47047 | 3.446006 | 70.47047
| 3.42 | 70.37037 | 3.427037 | 70.37037 | 3.427037 | 70.37037 | 3.427037 | 70.37037 | 3.427037 | 70.37037 | 3.42 | 70.37037 | 3.441111 | 70.37037
| 3.415135 | 70.27027 | 3.422162 | 70.27027 | 3.422162 | 70.27027 | 3.422162 | 70.27027 | 3.422162 | 70.27027 | 3.415135 | 70.27027 | 3.436216 | 70.27027
| 3.41027 | 70.17017 | 3.417287 | 70.17017 | 3.417287 | 70.17017 | 3.417287 | 70.17017 | 3.417287 | 70.17017 | 3.41027 | 70.17017 | 3.431321 | 70.17017
| 3.405405 | 70.07007 | 3.412412 | 70.07007 | 3.412412 | 70.07007 | 3.412412 | 70.07007 | 3.412412 | 70.07007 | 3.405405 | 70.07007 | 3.426426 | 70.07007
| 3.400541 | 69.96997 | 3.407538 | 69.96997 | 3.407538 | 69.96997 | 3.407538 | 69.96997 | 3.407538 | 69.96997 | 3.400541 | 69.96997 | 3.421532 | 69.96997
| 3.395676 | 69.86987 | 3.402663 | 69.86987 | 3.402663 | 69.86987 | 3.402663 | 69.86987 | 3.402663 | 69.86987 | 3.395676 | 69.86987 | 3.416637 | 69.86987
| 3.390811 | 69.76977 | 3.397788 | 69.76977 | 3.397788 | 69.76977 | 3.397788 | 69.76977 | 3.397788 | 69.76977 | 3.390811 | 69.76977 | 3.411742 | 69.76977
| 3.385946 | 69.66967 | 3.392913 | 69.66967 | 3.392913 | 69.66967 | 3.392913 | 69.66967 | 3.392913 | 69.66967 | 3.385946 | 69.66967 | 3.406847 | 69.66967
| 3.381081 | 69.56957 | 3.388038 | 69.56957 | 3.388038 | 69.56957 | 3.388038 | 69.56957 | 3.388038 | 69.56957 | 3.381081 | 69.56957 | 3.401952 | 69.56957
| 3.376216 | 69.46947 | 3.383163 | 69.46947 | 3.383163 | 69.46947 | 3.383163 | 69.46947 | 3.383163 | 69.46947 | 3.376216 | 69.46947 | 3.397057 | 69.46947
| 3.371351 | 69.36937 | 3.378288 | 69.36937 | 3.378288 | 69.36937 | 3.378288 | 69.36937 | 3.378288 | 69.36937 | 3.371351 | 69.36937 | 3.392162 | 69.36937
| 3.366486 | 69.26927 | 3.373413 | 69.26927 | 3.373413 | 69.26927 | 3.373413 | 69.26927 | 3.373413 | 69.26927 | 3.366486 | 69.26927 | 3.387267 | 69.26927
| 3.361622 | 69.16917 | 3.368539 | 69.16917 | 3.368539 | 69.16917 | 3.368539 | 69.16917 | 3.368539 | 69.16917 | 3.361622 | 69.16917 | 3.382372 | 69.16917
| 3.356757 | 69.06907 | 3.363664 | 69.06907 | 3.363664 | 69.06907 | 3.363664 | 69.06907 | 3.363664 | 69.06907 | 3.356757 | 69.06907 | 3.377477 | 69.06907
| 3.351892 | 68.96897 | 3.358789 | 68.96897 | 3.358789 | 68.96897 | 3.358789 | 68.96897 | 3.358789 | 68.96897 | 3.351892 | 68.96897 | 3.372583 | 68.96897
| 3.347027 | 68.86887 | 3.353914 | 68.86887 | 3.353914 | 68.86887 | 3.353914 | 68.86887 | 3.353914 | 68.86887 | 3.347027 | 68.86887 | 3.367688 | 68.86887
| 3.342162 | 68.76877 | 3.349039 | 68.76877 | 3.349039 | 68.76877 | 3.349039 | 68.76877 | 3.349039 | 68.76877 | 3.342162 | 68.76877 | 3.362793 | 68.76877
| 3.337297 | 68.66867 | 3.344164 | 68.66867 | 3.344164 | 68.66867 | 3.344164 | 68.66867 | 3.344164 | 68.66867 | 3.337297 | 68.66867 | 3.357898 | 68.66867
| 3.332432 | 68.56857 | 3.339289 | 68.56857 | 3.339289 | 68.56857 | 3.339289 | 68.56857 | 3.339289 | 68.56857 | 3.332432 | 68.56857 | 3.353003 | 68.56857
| 3.327568 | 68.46847 | 3.334414 | 68.46847 | 3.334414 | 68.46847 | 3.334414 | 68.46847 | 3.334414 | 68.46847 | 3.327568 | 68.46847 | 3.348108 | 68.46847
| 3.322703 | 68.36837 | 3.32954 | 68.36837 | 3.32954 | 68.36837 | 3.32954 | 68.36837 | 3.32954 | 68.36837 | 3.322703 | 68.36837 | 3.343213 | 68.36837
| 3.317838 | 68.26827 | 3.324665 | 68.26827 | 3.324665 | 68.26827 | 3.324665 | 68.26827 | 3.324665 | 68.26827 | 3.317838 | 68.26827 | 3.338318 | 68.26827
| 3.312973 | 68.16817 | 3.31979 | 68.16817 | 3.31979 | 68.16817 | 3.31979 | 68.16817 | 3.31979 | 68.16817 | 3.312973 | 68.16817 | 3.333423 | 68.16817
| 3.308108 | 68.06807 | 3.314915 | 68.06807 | 3.314915 | 68.06807 | 3.314915 | 68.06807 | 3.314915 | 68.06807 | 3.308108 | 68.06807 | 3.328529 | 68.06807
| 3.303243 | 67.96797 | 3.31004 | 67.96797 | 3.31004 | 67.96797 | 3.31004 | 67.96797 | 3.31004 | 67.96797 | 3.303243 | 67.96797 | 3.323634 | 67.96797
| 3.298378 | 67.86787 | 3.305165 | 67.86787 | 3.305165 | 67.86787 | 3.305165 | 67.86787 | 3.305165 | 67.86787 | 3.298378 | 67.86787 | 3.318739 | 67.86787
| 3.293514 | 67.76777 | 3.30029 | 67.76777 | 3.30029 | 67.76777 | 3.30029 | 67.76777 | 3.30029 | 67.76777 | 3.293514 | 67.76777 | 3.313844 | 67.76777
| 3.288649 | 67.66767 | 3.295415 | 67.66767 | 3.295415 | 67.66767 | 3.295415 | 67.66767 | 3.295415 | 67.66767 | 3.288649 | 67.66767 | 3.308949 | 67.66767
| 3.283784 | 67.56757 | 3.290541 | 67.56757 | 3.290541 | 67.56757 | 3.290541 | 67.56757 | 3.290541 | 67.56757 | 3.283784 | 67.56757 | 3.304054 | 67.56757
| 3.278919 | 67.46747 | 3.285666 | 67.46747 | 3.285666 | 67.46747 | 3.285666 | 67.46747 | 3.285666 | 67.46747 | 3.278919 | 67.46747 | 3.299159 | 67.46747
| 3.274054 | 67.36737 | 3.280791 | 67.36737 | 3.280791 | 67.36737 | 3.280791 | 67.36737 | 3.280791 | 67.36737 | 3.274054 | 67.36737 | 3.294264 | 67.36737
| 3.269189 | 67.26727 | 3.275916 | 67.26727 | 3.275916 | 67.26727 | 3.275916 | 67.26727 | 3.275916 | 67.26727 | 3.269189 | 67.26727 | 3.289369 | 67.26727
| 3.264324 | 67.16717 | 3.271041 | 67.16717 | 3.271041 | 67.16717 | 3.271041 | 67.16717 | 3.271041 | 67.16717 | 3.264324 | 67.16717 | 3.284474 | 67.16717
| 3.259459 | 67.06707 | 3.266166 | 67.06707 | 3.266166 | 67.06707 | 3.266166 | 67.06707 | 3.266166 | 67.06707 | 3.259459 | 67.06707 | 3.27958 | 67.06707
| 3.254595 | 66.96697 | 3.261291 | 66.96697 | 3.261291 | 66.96697 | 3.261291 | 66.96697 | 3.261291 | 66.96697 | 3.254595 | 66.96697 | 3.274685 | 66.96697
| 3.24973 | 66.86687 | 3.256416 | 66.86687 | 3.256416 | 66.86687 | 3.256416 | 66.86687 | 3.256416 | 66.86687 | 3.24973 | 66.86687 | 3.26979 | 66.86687
| 3.244865 | 66.76677 | 3.251542 | 66.76677 | 3.251542 | 66.76677 | 3.251542 | 66.76677 | 3.251542 | 66.76677 | 3.244865 | 66.76677 | 3.264895 | 66.76677
| 3.24 | 66.66667 | 3.246667 | 66.66667 | 3.246667 | 66.66667 | 3.246667 | 66.66667 | 3.246667 | 66.66667 | 3.24 | 66.66667 | 3.26 | 66.66667
| 3.235135 | 66.56657 | 3.241792 | 66.56657 | 3.241792 | 66.56657 | 3.241792 | 66.56657 | 3.241792 | 66.56657 | 3.235135 | 66.56657 | 3.255105 | 66.56657
| 3.23027 | 66.46647 | 3.236917 | 66.46647 | 3.236917 | 66.46647 | 3.236917 | 66.46647 | 3.236917 | 66.46647 | 3.23027 | 66.46647 | 3.25021 | 66.46647
| 3.225405 | 66.36637 | 3.232042 | 66.36637 | 3.232042 | 66.36637 | 3.232042 | 66.36637 | 3.232042 | 66.36637 | 3.225405 | 66.36637 | 3.245315 | 66.36637
| 3.220541 | 66.26627 | 3.227167 | 66.26627 | 3.227167 | 66.26627 | 3.227167 | 66.26627 | 3.227167 | 66.26627 | 3.220541 | 66.26627 | 3.24042 | 66.26627
| 3.215676 | 66.16617 | 3.222292 | 66.16617 | 3.222292 | 66.16617 | 3.222292 | 66.16617 | 3.222292 | 66.16617 | 3.215676 | 66.16617 | 3.235526 | 66.16617
| 3.210811 | 66.06607 | 3.217417 | 66.06607 | 3.217417 | 66.06607 | 3.217417 | 66.06607 | 3.217417 | 66.06607 | 3.210811 | 66.06607 | 3.230631 | 66.06607
| 3.205946 | 65.96597 | 3.212543 | 65.96597 | 3.212543 | 65.96597 | 3.212543 | 65.96597 | 3.212543 | 65.96597 | 3.205946 | 65.96597 | 3.225736 | 65.96597
| 3.201081 | 65.86587 | 3.207668 | 65.86587 | 3.207668 | 65.86587 | 3.207668 | 65.86587 | 3.207668 | 65.86587 | 3.201081 | 65.86587 | 3.220841 | 65.86587
| 3.196216 | 65.76577 | 3.202793 | 65.76577 | 3.202793 | 65.76577 | 3.202793 | 65.76577 | 3.202793 | 65.76577 | 3.196216 | 65.76577 | 3.215946 | 65.76577
| 3.191351 | 65.66567 | 3.197918 | 65.66567 | 3.197918 | 65.66567 | 3.197918 | 65.66567 | 3.197918 | 65.66567 | 3.191351 | 65.66567 | 3.211051 | 65.66567
| 3.186486 | 65.56557 | 3.193043 | 65.56557 | 3.193043 | 65.56557 | 3.193043 | 65.56557 | 3.193043 | 65.56557 | 3.186486 | 65.56557 | 3.206156 | 65.56557
| 3.181622 | 65.46547 | 3.188168 | 65.46547 | 3.188168 | 65.46547 | 3.188168 | 65.46547 | 3.188168 | 65.46547 | 3.181622 | 65.46547 | 3.201261 | 65.46547
| 3.176757 | 65.36537 | 3.183293 | 65.36537 | 3.183293 | 65.36537 | 3.183293 | 65.36537 | 3.183293 | 65.36537 | 3.176757 | 65.36537 | 3.196366 | 65.36537
| 3.171892 | 65.26527 | 3.178418 | 65.26527 | 3.178418 | 65.26527 | 3.178418 | 65.26527 | 3.178418 | 65.26527 | 3.171892 | 65.26527 | 3.191471 | 65.26527
| 3.167027 | 65.16517 | 3.173544 | 65.16517 | 3.173544 | 65.16517 | 3.173544 | 65.16517 | 3.173544 | 65.16517 | 3.167027 | 65.16517 | 3.186577 | 65.16517
| 3.162162 | 65.06507 | 3.168669 | 65.06507 | 3.168669 | 65.06507 | 3.168669 | 65.06507 | 3.168669 | 65.06507 | 3.162162 | 65.06507 | 3.181682 | 65.06507
| 3.157297 | 64.96496 | 3.163794 | 64.96496 | 3.163794 | 64.96496 | 3.163794 | 64.96496 | 3.163794 | 64.96496 | 3.157297 | 64.96496 | 3.176787 | 64.96496
| 3.152432 | 64.86486 | 3.158919 | 64.86486 | 3.158919 | 64.86486 | 3.158919 | 64.86486 | 3.158919 | 64.86486 | 3.152432 | 64.86486 | 3.171892 | 64.86486
| 3.147568 | 64.76476 | 3.154044 | 64.76476 | 3.154044 | 64.76476 | 3.154044 | 64.76476 | 3.154044 | 64.76476 | 3.147568 | 64.76476 | 3.166997 | 64.76476
| 3.142703 | 64.66466 | 3.149169 | 64.66466 | 3.149169 | 64.66466 | 3.149169 | 64.66466 | 3.149169 | 64.66466 | 3.142703 | 64.66466 | 3.162102 | 64.66466
| 3.137838 | 64.56456 | 3.144294 | 64.56456 | 3.144294 | 64.56456 | 3.144294 | 64.56456 | 3.144294 | 64.56456 | 3.137838 | 64.56456 | 3.157207 | 64.56456
| 3.132973 | 64.46446 | 3.139419 | 64.46446 | 3.139419 | 64.46446 | 3.139419 | 64.46446 | 3.139419 | 64.46446 | 3.132973 | 64.46446 | 3.152312 | 64.46446
| 3.128108 | 64.36436 | 3.134545 | 64.36436 | 3.134545 | 64.36436 | 3.134545 | 64.36436 | 3.134545 | 64.36436 | 3.128108 | 64.36436 | 3.147417 | 64.36436
| 3.123243 | 64.26426 | 3.12967 | 64.26426 | 3.12967 | 64.26426 | 3.12967 | 64.26426 | 3.12967 | 64.26426 | 3.123243 | 64.26426 | 3.142523 | 64.26426
| 3.118378 | 64.16416 | 3.124795 | 64.16416 | 3.124795 | 64.16416 | 3.124795 | 64.16416 | 3.124795 | 64.16416 | 3.118378 | 64.16416 | 3.137628 | 64.16416
| 3.113514 | 64.06406 | 3.11992 | 64.06406 | 3.11992 | 64.06406 | 3.11992 | 64.06406 | 3.11992 | 64.06406 | 3.113514 | 64.06406 | 3.132733 | 64.06406
| 3.108649 | 63.96396 | 3.115045 | 63.96396 | 3.115045 | 63.96396 | 3.115045 | 63.96396 | 3.115045 | 63.96396 | 3.108649 | 63.96396 | 3.127838 | 63.96396
| 3.103784 | 63.86386 | 3.11017 | 63.86386 | 3.11017 | 63.86386 | 3.11017 | 63.86386 | 3.11017 | 63.86386 | 3.103784 | 63.86386 | 3.122943 | 63.86386
| 3.098919 | 63.76376 | 3.105295 | 63.76376 | 3.105295 | 63.76376 | 3.105295 | 63.76376 | 3.105295 | 63.76376 | 3.098919 | 63.76376 | 3.118048 | 63.76376
| 3.094054 | 63.66366 | 3.10042 | 63.66366 | 3.10042 | 63.66366 | 3.10042 | 63.66366 | 3.10042 | 63.66366 | 3.094054 | 63.66366 | 3.113153 | 63.66366
| 3.089189 | 63.56356 | 3.095546 | 63.56356 | 3.095546 | 63.56356 | 3.095546 | 63.56356 | 3.095546 | 63.56356 | 3.089189 | 63.56356 | 3.108258 | 63.56356
| 3.084324 | 63.46346 | 3.090671 | 63.46346 | 3.090671 | 63.46346 | 3.090671 | 63.46346 | 3.090671 | 63.46346 | 3.084324 | 63.46346 | 3.103363 | 63.46346
| 3.079459 | 63.36336 | 3.085796 | 63.36336 | 3.085796 | 63.36336 | 3.085796 | 63.36336 | 3.085796 | 63.36336 | 3.079459 | 63.36336 | 3.098468 | 63.36336
| 3.074595 | 63.26326 | 3.080921 | 63.26326 | 3.080921 | 63.26326 | 3.080921 | 63.26326 | 3.080921 | 63.26326 | 3.074595 | 63.26326 | 3.093574 | 63.26326
| 3.06973 | 63.16316 | 3.076046 | 63.16316 | 3.076046 | 63.16316 | 3.076046 | 63.16316 | 3.076046 | 63.16316 | 3.06973 | 63.16316 | 3.088679 | 63.16316
| 3.064865 | 63.06306 | 3.071171 | 63.06306 | 3.071171 | 63.06306 | 3.071171 | 63.06306 | 3.071171 | 63.06306 | 3.064865 | 63.06306 | 3.083784 | 63.06306
| 3.06 | 62.96296 | 3.066296 | 62.96296 | 3.066296 | 62.96296 | 3.066296 | 62.96296 | 3.066296 | 62.96296 | 3.06 | 62.96296 | 3.078889 | 62.96296
| 3.055135 | 62.86286 | 3.061421 | 62.86286 | 3.061421 | 62.86286 | 3.061421 | 62.86286 | 3.061421 | 62.86286 | 3.055135 | 62.86286 | 3.073994 | 62.86286
| 3.05027 | 62.76276 | 3.056547 | 62.76276 | 3.056547 | 62.76276 | 3.056547 | 62.76276 | 3.056547 | 62.76276 | 3.05027 | 62.76276 | 3.069099 | 62.76276
| 3.045405 | 62.66266 | 3.051672 | 62.66266 | 3.051672 | 62.66266 | 3.051672 | 62.66266 | 3.051672 | 62.66266 | 3.045405 | 62.66266 | 3.064204 | 62.66266
| 3.040541 | 62.56256 | 3.046797 | 62.56256 | 3.046797 | 62.56256 | 3.046797 | 62.56256 | 3.046797 | 62.56256 | 3.040541 | 62.56256 | 3.059309 | 62.56256
| 3.035676 | 62.46246 | 3.041922 | 62.46246 | 3.041922 | 62.46246 | 3.041922 | 62.46246 | 3.041922 | 62.46246 | 3.035676 | 62.46246 | 3.054414 | 62.46246
| 3.030811 | 62.36236 | 3.037047 | 62.36236 | 3.037047 | 62.36236 | 3.037047 | 62.36236 | 3.037047 | 62.36236 | 3.030811 | 62.36236 | 3.04952 | 62.36236
| 3.025946 | 62.26226 | 3.032172 | 62.26226 | 3.032172 | 62.26226 | 3.032172 | 62.26226 | 3.032172 | 62.26226 | 3.025946 | 62.26226 | 3.044625 | 62.26226
| 3.021081 | 62.16216 | 3.027297 | 62.16216 | 3.027297 | 62.16216 | 3.027297 | 62.16216 | 3.027297 | 62.16216 | 3.021081 | 62.16216 | 3.03973 | 62.16216
| 3.016216 | 62.06206 | 3.022422 | 62.06206 | 3.022422 | 62.06206 | 3.022422 | 62.06206 | 3.022422 | 62.06206 | 3.016216 | 62.06206 | 3.034835 | 62.06206
| 3.011351 | 61.96196 | 3.017548 | 61.96196 | 3.017548 | 61.96196 | 3.017548 | 61.96196 | 3.017548 | 61.96196 | 3.011351 | 61.96196 | 3.02994 | 61.96196
| 3.006486 | 61.86186 | 3.012673 | 61.86186 | 3.012673 | 61.86186 | 3.012673 | 61.86186 | 3.012673 | 61.86186 | 3.006486 | 61.86186 | 3.025045 | 61.86186
| 3.001622 | 61.76176 | 3.007798 | 61.76176 | 3.007798 | 61.76176 | 3.007798 | 61.76176 | 3.007798 | 61.76176 | 3.001622 | 61.76176 | 3.02015 | 61.76176
| 2.996757 | 61.66166 | 3.002923 | 61.66166 | 3.002923 | 61.66166 | 3.002923 | 61.66166 | 3.002923 | 61.66166 | 2.996757 | 61.66166 | 3.015255 | 61.66166
| 2.991892 | 61.56156 | 2.998048 | 61.56156 | 2.998048 | 61.56156 | 2.998048 | 61.56156 | 2.998048 | 61.56156 | 2.991892 | 61.56156 | 3.01036 | 61.56156
| 2.987027 | 61.46146 | 2.993173 | 61.46146 | 2.993173 | 61.46146 | 2.993173 | 61.46146 | 2.993173 | 61.46146 | 2.987027 | 61.46146 | 3.005465 | 61.46146
| 2.982162 | 61.36136 | 2.988298 | 61.36136 | 2.988298 | 61.36136 | 2.988298 | 61.36136 | 2.988298 | 61.36136 | 2.982162 | 61.36136 | 3.000571 | 61.36136
| 2.977297 | 61.26126 | 2.983423 | 61.26126 | 2.983423 | 61.26126 | 2.983423 | 61.26126 | 2.983423 | 61.26126 | 2.977297 | 61.26126 | 2.995676 | 61.26126
| 2.972432 | 61.16116 | 2.978549 | 61.16116 | 2.978549 | 61.16116 | 2.978549 | 61.16116 | 2.978549 | 61.16116 | 2.972432 | 61.16116 | 2.990781 | 61.16116
| 2.967568 | 61.06106 | 2.973674 | 61.06106 | 2.973674 | 61.06106 | 2.973674 | 61.06106 | 2.973674 | 61.06106 | 2.967568 | 61.06106 | 2.985886 | 61.06106
| 2.962703 | 60.96096 | 2.968799 | 60.96096 | 2.968799 | 60.96096 | 2.968799 | 60.96096 | 2.968799 | 60.96096 | 2.962703 | 60.96096 | 2.980991 | 60.96096
| 2.957838 | 60.86086 | 2.963924 | 60.86086 | 2.963924 | 60.86086 | 2.963924 | 60.86086 | 2.963924 | 60.86086 | 2.957838 | 60.86086 | 2.976096 | 60.86086
| 2.952973 | 60.76076 | 2.959049 | 60.76076 | 2.959049 | 60.76076 | 2.959049 | 60.76076 | 2.959049 | 60.76076 | 2.952973 | 60.76076 | 2.971201 | 60.76076
| 2.948108 | 60.66066 | 2.954174 | 60.66066 | 2.954174 | 60.66066 | 2.954174 | 60.66066 | 2.954174 | 60.66066 | 2.948108 | 60.66066 | 2.966306 | 60.66066
| 2.943243 | 60.56056 | 2.949299 | 60.56056 | 2.949299 | 60.56056 | 2.949299 | 60.56056 | 2.949299 | 60.56056 | 2.943243 | 60.56056 | 2.961411 | 60.56056
| 2.938378 | 60.46046 | 2.944424 | 60.46046 | 2.944424 | 60.46046 | 2.944424 | 60.46046 | 2.944424 | 60.46046 | 2.938378 | 60.46046 | 2.956517 | 60.46046
| 2.933514 | 60.36036 | 2.93955 | 60.36036 | 2.93955 | 60.36036 | 2.93955 | 60.36036 | 2.93955 | 60.36036 | 2.933514 | 60.36036 | 2.951622 | 60.36036
| 2.928649 | 60.26026 | 2.934675 | 60.26026 | 2.934675 | 60.26026 | 2.934675 | 60.26026 | 2.934675 | 60.26026 | 2.928649 | 60.26026 | 2.946727 | 60.26026
| 2.923784 | 60.16016 | 2.9298 | 60.16016 | 2.9298 | 60.16016 | 2.9298 | 60.16016 | 2.9298 | 60.16016 | 2.923784 | 60.16016 | 2.941832 | 60.16016
| 2.918919 | 60.06006 | 2.924925 | 60.06006 | 2.924925 | 60.06006 | 2.924925 | 60.06006 | 2.924925 | 60.06006 | 2.918919 | 60.06006 | 2.936937 | 60.06006
| 2.914054 | 59.95996 | 2.92005 | 59.95996 | 2.92005 | 59.95996 | 2.92005 | 59.95996 | 2.92005 | 59.95996 | 2.914054 | 59.95996 | 2.932042 | 59.95996
| 2.909189 | 59.85986 | 2.915175 | 59.85986 | 2.915175 | 59.85986 | 2.915175 | 59.85986 | 2.915175 | 59.85986 | 2.909189 | 59.85986 | 2.927147 | 59.85986
| 2.904324 | 59.75976 | 2.9103 | 59.75976 | 2.9103 | 59.75976 | 2.9103 | 59.75976 | 2.9103 | 59.75976 | 2.904324 | 59.75976 | 2.922252 | 59.75976
| 2.899459 | 59.65966 | 2.905425 | 59.65966 | 2.905425 | 59.65966 | 2.905425 | 59.65966 | 2.905425 | 59.65966 | 2.899459 | 59.65966 | 2.917357 | 59.65966
| 2.894595 | 59.55956 | 2.900551 | 59.55956 | 2.900551 | 59.55956 | 2.900551 | 59.55956 | 2.900551 | 59.55956 | 2.894595 | 59.55956 | 2.912462 | 59.55956
| 2.88973 | 59.45946 | 2.895676 | 59.45946 | 2.895676 | 59.45946 | 2.895676 | 59.45946 | 2.895676 | 59.45946 | 2.88973 | 59.45946 | 2.907568 | 59.45946
| 2.884865 | 59.35936 | 2.890801 | 59.35936 | 2.890801 | 59.35936 | 2.890801 | 59.35936 | 2.890801 | 59.35936 | 2.884865 | 59.35936 | 2.902673 | 59.35936
| 2.88 | 59.25926 | 2.885926 | 59.25926 | 2.885926 | 59.25926 | 2.885926 | 59.25926 | 2.885926 | 59.25926 | 2.88 | 59.25926 | 2.897778 | 59.25926
| 2.875135 | 59.15916 | 2.881051 | 59.15916 | 2.881051 | 59.15916 | 2.881051 | 59.15916 | 2.881051 | 59.15916 | 2.875135 | 59.15916 | 2.892883 | 59.15916
| 2.87027 | 59.05906 | 2.876176 | 59.05906 | 2.876176 | 59.05906 | 2.876176 | 59.05906 | 2.876176 | 59.05906 | 2.87027 | 59.05906 | 2.887988 | 59.05906
| 2.865405 | 58.95896 | 2.871301 | 58.95896 | 2.871301 | 58.95896 | 2.871301 | 58.95896 | 2.871301 | 58.95896 | 2.865405 | 58.95896 | 2.883093 | 58.95896
| 2.860541 | 58.85886 | 2.866426 | 58.85886 | 2.866426 | 58.85886 | 2.866426 | 58.85886 | 2.866426 | 58.85886 | 2.860541 | 58.85886 | 2.878198 | 58.85886
| 2.855676 | 58.75876 | 2.861552 | 58.75876 | 2.861552 | 58.75876 | 2.861552 | 58.75876 | 2.861552 | 58.75876 | 2.855676 | 58.75876 | 2.873303 | 58.75876
| 2.850811 | 58.65866 | 2.856677 | 58.65866 | 2.856677 | 58.65866 | 2.856677 | 58.65866 | 2.856677 | 58.65866 | 2.850811 | 58.65866 | 2.868408 | 58.65866
| 2.845946 | 58.55856 | 2.851802 | 58.55856 | 2.851802 | 58.55856 | 2.851802 | 58.55856 | 2.851802 | 58.55856 | 2.845946 | 58.55856 | 2.863514 | 58.55856
| 2.841081 | 58.45846 | 2.846927 | 58.45846 | 2.846927 | 58.45846 | 2.846927 | 58.45846 | 2.846927 | 58.45846 | 2.841081 | 58.45846 | 2.858619 | 58.45846
| 2.836216 | 58.35836 | 2.842052 | 58.35836 | 2.842052 | 58.35836 | 2.842052 | 58.35836 | 2.842052 | 58.35836 | 2.836216 | 58.35836 | 2.853724 | 58.35836
| 2.831351 | 58.25826 | 2.837177 | 58.25826 | 2.837177 | 58.25826 | 2.837177 | 58.25826 | 2.837177 | 58.25826 | 2.831351 | 58.25826 | 2.848829 | 58.25826
| 2.826486 | 58.15816 | 2.832302 | 58.15816 | 2.832302 | 58.15816 | 2.832302 | 58.15816 | 2.832302 | 58.15816 | 2.826486 | 58.15816 | 2.843934 | 58.15816
| 2.821622 | 58.05806 | 2.827427 | 58.05806 | 2.827427 | 58.05806 | 2.827427 | 58.05806 | 2.827427 | 58.05806 | 2.821622 | 58.05806 | 2.839039 | 58.05806
| 2.816757 | 57.95796 | 2.822553 | 57.95796 | 2.822553 | 57.95796 | 2.822553 | 57.95796 | 2.822553 | 57.95796 | 2.816757 | 57.95796 | 2.834144 | 57.95796
| 2.811892 | 57.85786 | 2.817678 | 57.85786 | 2.817678 | 57.85786 | 2.817678 | 57.85786 | 2.817678 | 57.85786 | 2.811892 | 57.85786 | 2.829249 | 57.85786
| 2.807027 | 57.75776 | 2.812803 | 57.75776 | 2.812803 | 57.75776 | 2.812803 | 57.75776 | 2.812803 | 57.75776 | 2.807027 | 57.75776 | 2.824354 | 57.75776
| 2.802162 | 57.65766 | 2.807928 | 57.65766 | 2.807928 | 57.65766 | 2.807928 | 57.65766 | 2.807928 | 57.65766 | 2.802162 | 57.65766 | 2.819459 | 57.65766
| 2.797297 | 57.55756 | 2.803053 | 57.55756 | 2.803053 | 57.55756 | 2.803053 | 57.55756 | 2.803053 | 57.55756 | 2.797297 | 57.55756 | 2.814565 | 57.55756
| 2.792432 | 57.45746 | 2.798178 | 57.45746 | 2.798178 | 57.45746 | 2.798178 | 57.45746 | 2.798178 | 57.45746 | 2.792432 | 57.45746 | 2.80967 | 57.45746
| 2.787568 | 57.35736 | 2.793303 | 57.35736 | 2.793303 | 57.35736 | 2.793303 | 57.35736 | 2.793303 | 57.35736 | 2.787568 | 57.35736 | 2.804775 | 57.35736
| 2.782703 | 57.25726 | 2.788428 | 57.25726 | 2.788428 | 57.25726 | 2.788428 | 57.25726 | 2.788428 | 57.25726 | 2.782703 | 57.25726 | 2.79988 | 57.25726
| 2.777838 | 57.15716 | 2.783554 | 57.15716 | 2.783554 | 57.15716 | 2.783554 | 57.15716 | 2.783554 | 57.15716 | 2.777838 | 57.15716 | 2.794985 | 57.15716
| 2.772973 | 57.05706 | 2.778679 | 57.05706 | 2.778679 | 57.05706 | 2.778679 | 57.05706 | 2.778679 | 57.05706 | 2.772973 | 57.05706 | 2.79009 | 57.05706
| 2.768108 | 56.95696 | 2.773804 | 56.95696 | 2.773804 | 56.95696 | 2.773804 | 56.95696 | 2.773804 | 56.95696 | 2.768108 | 56.95696 | 2.785195 | 56.95696
| 2.763243 | 56.85686 | 2.768929 | 56.85686 | 2.768929 | 56.85686 | 2.768929 | 56.85686 | 2.768929 | 56.85686 | 2.763243 | 56.85686 | 2.7803 | 56.85686
| 2.758378 | 56.75676 | 2.764054 | 56.75676 | 2.764054 | 56.75676 | 2.764054 | 56.75676 | 2.764054 | 56.75676 | 2.758378 | 56.75676 | 2.775405 | 56.75676
| 2.753514 | 56.65666 | 2.759179 | 56.65666 | 2.759179 | 56.65666 | 2.759179 | 56.65666 | 2.759179 | 56.65666 | 2.753514 | 56.65666 | 2.770511 | 56.65666
| 2.748649 | 56.55656 | 2.754304 | 56.55656 | 2.754304 | 56.55656 | 2.754304 | 56.55656 | 2.754304 | 56.55656 | 2.748649 | 56.55656 | 2.765616 | 56.55656
| 2.743784 | 56.45646 | 2.749429 | 56.45646 | 2.749429 | 56.45646 | 2.749429 | 56.45646 | 2.749429 | 56.45646 | 2.743784 | 56.45646 | 2.760721 | 56.45646
| 2.738919 | 56.35636 | 2.744555 | 56.35636 | 2.744555 | 56.35636 | 2.744555 | 56.35636 | 2.744555 | 56.35636 | 2.738919 | 56.35636 | 2.755826 | 56.35636
| 2.734054 | 56.25626 | 2.73968 | 56.25626 | 2.73968 | 56.25626 | 2.73968 | 56.25626 | 2.73968 | 56.25626 | 2.734054 | 56.25626 | 2.750931 | 56.25626
| 2.729189 | 56.15616 | 2.734805 | 56.15616 | 2.734805 | 56.15616 | 2.734805 | 56.15616 | 2.734805 | 56.15616 | 2.729189 | 56.15616 | 2.746036 | 56.15616
| 2.724324 | 56.05606 | 2.72993 | 56.05606 | 2.72993 | 56.05606 | 2.72993 | 56.05606 | 2.72993 | 56.05606 | 2.724324 | 56.05606 | 2.741141 | 56.05606
| 2.719459 | 55.95596 | 2.725055 | 55.95596 | 2.725055 | 55.95596 | 2.725055 | 55.95596 | 2.725055 | 55.95596 | 2.719459 | 55.95596 | 2.736246 | 55.95596
| 2.714595 | 55.85586 | 2.72018 | 55.85586 | 2.72018 | 55.85586 | 2.72018 | 55.85586 | 2.72018 | 55.85586 | 2.714595 | 55.85586 | 2.731351 | 55.85586
| 2.70973 | 55.75576 | 2.715305 | 55.75576 | 2.715305 | 55.75576 | 2.715305 | 55.75576 | 2.715305 | 55.75576 | 2.70973 | 55.75576 | 2.726456 | 55.75576
| 2.704865 | 55.65566 | 2.71043 | 55.65566 | 2.71043 | 55.65566 | 2.71043 | 55.65566 | 2.71043 | 55.65566 | 2.704865 | 55.65566 | 2.721562 | 55.65566
| 2.7 | 55.55556 | 2.705556 | 55.55556 | 2.705556 | 55.55556 | 2.705556 | 55.55556 | 2.705556 | 55.55556 | 2.7 | 55.55556 | 2.716667 | 55.55556
| 2.695135 | 55.45546 | 2.700681 | 55.45546 | 2.700681 | 55.45546 | 2.700681 | 55.45546 | 2.700681 | 55.45546 | 2.695135 | 55.45546 | 2.711772 | 55.45546
| 2.69027 | 55.35536 | 2.695806 | 55.35536 | 2.695806 | 55.35536 | 2.695806 | 55.35536 | 2.695806 | 55.35536 | 2.69027 | 55.35536 | 2.706877 | 55.35536
| 2.685405 | 55.25526 | 2.690931 | 55.25526 | 2.690931 | 55.25526 | 2.690931 | 55.25526 | 2.690931 | 55.25526 | 2.685405 | 55.25526 | 2.701982 | 55.25526
| 2.680541 | 55.15516 | 2.686056 | 55.15516 | 2.686056 | 55.15516 | 2.686056 | 55.15516 | 2.686056 | 55.15516 | 2.680541 | 55.15516 | 2.697087 | 55.15516
| 2.675676 | 55.05506 | 2.681181 | 55.05506 | 2.681181 | 55.05506 | 2.681181 | 55.05506 | 2.681181 | 55.05506 | 2.675676 | 55.05506 | 2.692192 | 55.05506
| 2.670811 | 54.95495 | 2.676306 | 54.95495 | 2.676306 | 54.95495 | 2.676306 | 54.95495 | 2.676306 | 54.95495 | 2.670811 | 54.95495 | 2.687297 | 54.95495
| 2.665946 | 54.85485 | 2.671431 | 54.85485 | 2.671431 | 54.85485 | 2.671431 | 54.85485 | 2.671431 | 54.85485 | 2.665946 | 54.85485 | 2.682402 | 54.85485
| 2.661081 | 54.75475 | 2.666557 | 54.75475 | 2.666557 | 54.75475 | 2.666557 | 54.75475 | 2.666557 | 54.75475 | 2.661081 | 54.75475 | 2.677508 | 54.75475
| 2.656216 | 54.65465 | 2.661682 | 54.65465 | 2.661682 | 54.65465 | 2.661682 | 54.65465 | 2.661682 | 54.65465 | 2.656216 | 54.65465 | 2.672613 | 54.65465
| 2.651351 | 54.55455 | 2.656807 | 54.55455 | 2.656807 | 54.55455 | 2.656807 | 54.55455 | 2.656807 | 54.55455 | 2.651351 | 54.55455 | 2.667718 | 54.55455
| 2.646486 | 54.45445 | 2.651932 | 54.45445 | 2.651932 | 54.45445 | 2.651932 | 54.45445 | 2.651932 | 54.45445 | 2.646486 | 54.45445 | 2.662823 | 54.45445
| 2.641622 | 54.35435 | 2.647057 | 54.35435 | 2.647057 | 54.35435 | 2.647057 | 54.35435 | 2.647057 | 54.35435 | 2.641622 | 54.35435 | 2.657928 | 54.35435
| 2.636757 | 54.25425 | 2.642182 | 54.25425 | 2.642182 | 54.25425 | 2.642182 | 54.25425 | 2.642182 | 54.25425 | 2.636757 | 54.25425 | 2.653033 | 54.25425
| 2.631892 | 54.15415 | 2.637307 | 54.15415 | 2.637307 | 54.15415 | 2.637307 | 54.15415 | 2.637307 | 54.15415 | 2.631892 | 54.15415 | 2.648138 | 54.15415
| 2.627027 | 54.05405 | 2.632432 | 54.05405 | 2.632432 | 54.05405 | 2.632432 | 54.05405 | 2.632432 | 54.05405 | 2.627027 | 54.05405 | 2.643243 | 54.05405
| 2.622162 | 53.95395 | 2.627558 | 53.95395 | 2.627558 | 53.95395 | 2.627558 | 53.95395 | 2.627558 | 53.95395 | 2.622162 | 53.95395 | 2.638348 | 53.95395
| 2.617297 | 53.85385 | 2.622683 | 53.85385 | 2.622683 | 53.85385 | 2.622683 | 53.85385 | 2.622683 | 53.85385 | 2.617297 | 53.85385 | 2.633453 | 53.85385
| 2.612432 | 53.75375 | 2.617808 | 53.75375 | 2.617808 | 53.75375 | 2.617808 | 53.75375 | 2.617808 | 53.75375 | 2.612432 | 53.75375 | 2.628559 | 53.75375
| 2.607568 | 53.65365 | 2.612933 | 53.65365 | 2.612933 | 53.65365 | 2.612933 | 53.65365 | 2.612933 | 53.65365 | 2.607568 | 53.65365 | 2.623664 | 53.65365
| 2.602703 | 53.55355 | 2.608058 | 53.55355 | 2.608058 | 53.55355 | 2.608058 | 53.55355 | 2.608058 | 53.55355 | 2.602703 | 53.55355 | 2.618769 | 53.55355
| 2.597838 | 53.45345 | 2.603183 | 53.45345 | 2.603183 | 53.45345 | 2.603183 | 53.45345 | 2.603183 | 53.45345 | 2.597838 | 53.45345 | 2.613874 | 53.45345
| 2.592973 | 53.35335 | 2.598308 | 53.35335 | 2.598308 | 53.35335 | 2.598308 | 53.35335 | 2.598308 | 53.35335 | 2.592973 | 53.35335 | 2.608979 | 53.35335
| 2.588108 | 53.25325 | 2.593433 | 53.25325 | 2.593433 | 53.25325 | 2.593433 | 53.25325 | 2.593433 | 53.25325 | 2.588108 | 53.25325 | 2.604084 | 53.25325
| 2.583243 | 53.15315 | 2.588559 | 53.15315 | 2.588559 | 53.15315 | 2.588559 | 53.15315 | 2.588559 | 53.15315 | 2.583243 | 53.15315 | 2.599189 | 53.15315
| 2.578378 | 53.05305 | 2.583684 | 53.05305 | 2.583684 | 53.05305 | 2.583684 | 53.05305 | 2.583684 | 53.05305 | 2.578378 | 53.05305 | 2.594294 | 53.05305
| 2.573514 | 52.95295 | 2.578809 | 52.95295 | 2.578809 | 52.95295 | 2.578809 | 52.95295 | 2.578809 | 52.95295 | 2.573514 | 52.95295 | 2.589399 | 52.95295
| 2.568649 | 52.85285 | 2.573934 | 52.85285 | 2.573934 | 52.85285 | 2.573934 | 52.85285 | 2.573934 | 52.85285 | 2.568649 | 52.85285 | 2.584505 | 52.85285
| 2.563784 | 52.75275 | 2.569059 | 52.75275 | 2.569059 | 52.75275 | 2.569059 | 52.75275 | 2.569059 | 52.75275 | 2.563784 | 52.75275 | 2.57961 | 52.75275
| 2.558919 | 52.65265 | 2.564184 | 52.65265 | 2.564184 | 52.65265 | 2.564184 | 52.65265 | 2.564184 | 52.65265 | 2.558919 | 52.65265 | 2.574715 | 52.65265
| 2.554054 | 52.55255 | 2.559309 | 52.55255 | 2.559309 | 52.55255 | 2.559309 | 52.55255 | 2.559309 | 52.55255 | 2.554054 | 52.55255 | 2.56982 | 52.55255
| 2.549189 | 52.45245 | 2.554434 | 52.45245 | 2.554434 | 52.45245 | 2.554434 | 52.45245 | 2.554434 | 52.45245 | 2.549189 | 52.45245 | 2.564925 | 52.45245
| 2.544324 | 52.35235 | 2.54956 | 52.35235 | 2.54956 | 52.35235 | 2.54956 | 52.35235 | 2.54956 | 52.35235 | 2.544324 | 52.35235 | 2.56003 | 52.35235
| 2.539459 | 52.25225 | 2.544685 | 52.25225 | 2.544685 | 52.25225 | 2.544685 | 52.25225 | 2.544685 | 52.25225 | 2.539459 | 52.25225 | 2.555135 | 52.25225
| 2.534595 | 52.15215 | 2.53981 | 52.15215 | 2.53981 | 52.15215 | 2.53981 | 52.15215 | 2.53981 | 52.15215 | 2.534595 | 52.15215 | 2.55024 | 52.15215
| 2.52973 | 52.05205 | 2.534935 | 52.05205 | 2.534935 | 52.05205 | 2.534935 | 52.05205 | 2.534935 | 52.05205 | 2.52973 | 52.05205 | 2.545345 | 52.05205
| 2.524865 | 51.95195 | 2.53006 | 51.95195 | 2.53006 | 51.95195 | 2.53006 | 51.95195 | 2.53006 | 51.95195 | 2.524865 | 51.95195 | 2.54045 | 51.95195
| 2.52 | 51.85185 | 2.525185 | 51.85185 | 2.525185 | 51.85185 | 2.525185 | 51.85185 | 2.525185 | 51.85185 | 2.52 | 51.85185 | 2.535556 | 51.85185
| 2.515135 | 51.75175 | 2.52031 | 51.75175 | 2.52031 | 51.75175 | 2.52031 | 51.75175 | 2.52031 | 51.75175 | 2.515135 | 51.75175 | 2.530661 | 51.75175
| 2.51027 | 51.65165 | 2.515435 | 51.65165 | 2.515435 | 51.65165 | 2.515435 | 51.65165 | 2.515435 | 51.65165 | 2.51027 | 51.65165 | 2.525766 | 51.65165
| 2.505405 | 51.55155 | 2.510561 | 51.55155 | 2.510561 | 51.55155 | 2.510561 | 51.55155 | 2.510561 | 51.55155 | 2.505405 | 51.55155 | 2.520871 | 51.55155
| 2.500541 | 51.45145 | 2.505686 | 51.45145 | 2.505686 | 51.45145 | 2.505686 | 51.45145 | 2.505686 | 51.45145 | 2.500541 | 51.45145 | 2.515976 | 51.45145
| 2.495676 | 51.35135 | 2.500811 | 51.35135 | 2.500811 | 51.35135 | 2.500811 | 51.35135 | 2.500811 | 51.35135 | 2.495676 | 51.35135 | 2.511081 | 51.35135
| 2.490811 | 51.25125 | 2.495936 | 51.25125 | 2.495936 | 51.25125 | 2.495936 | 51.25125 | 2.495936 | 51.25125 | 2.490811 | 51.25125 | 2.506186 | 51.25125
| 2.485946 | 51.15115 | 2.491061 | 51.15115 | 2.491061 | 51.15115 | 2.491061 | 51.15115 | 2.491061 | 51.15115 | 2.485946 | 51.15115 | 2.501291 | 51.15115
| 2.481081 | 51.05105 | 2.486186 | 51.05105 | 2.486186 | 51.05105 | 2.486186 | 51.05105 | 2.486186 | 51.05105 | 2.481081 | 51.05105 | 2.496396 | 51.05105
| 2.476216 | 50.95095 | 2.481311 | 50.95095 | 2.481311 | 50.95095 | 2.481311 | 50.95095 | 2.481311 | 50.95095 | 2.476216 | 50.95095 | 2.491502 | 50.95095
| 2.471351 | 50.85085 | 2.476436 | 50.85085 | 2.476436 | 50.85085 | 2.476436 | 50.85085 | 2.476436 | 50.85085 | 2.471351 | 50.85085 | 2.486607 | 50.85085
| 2.466486 | 50.75075 | 2.471562 | 50.75075 | 2.471562 | 50.75075 | 2.471562 | 50.75075 | 2.471562 | 50.75075 | 2.466486 | 50.75075 | 2.481712 | 50.75075
| 2.461622 | 50.65065 | 2.466687 | 50.65065 | 2.466687 | 50.65065 | 2.466687 | 50.65065 | 2.466687 | 50.65065 | 2.461622 | 50.65065 | 2.476817 | 50.65065
| 2.456757 | 50.55055 | 2.461812 | 50.55055 | 2.461812 | 50.55055 | 2.461812 | 50.55055 | 2.461812 | 50.55055 | 2.456757 | 50.55055 | 2.471922 | 50.55055
| 2.451892 | 50.45045 | 2.456937 | 50.45045 | 2.456937 | 50.45045 | 2.456937 | 50.45045 | 2.456937 | 50.45045 | 2.451892 | 50.45045 | 2.467027 | 50.45045
| 2.447027 | 50.35035 | 2.452062 | 50.35035 | 2.452062 | 50.35035 | 2.452062 | 50.35035 | 2.452062 | 50.35035 | 2.447027 | 50.35035 | 2.462132 | 50.35035
| 2.442162 | 50.25025 | 2.447187 | 50.25025 | 2.447187 | 50.25025 | 2.447187 | 50.25025 | 2.447187 | 50.25025 | 2.442162 | 50.25025 | 2.457237 | 50.25025
| 2.437297 | 50.15015 | 2.442312 | 50.15015 | 2.442312 | 50.15015 | 2.442312 | 50.15015 | 2.442312 | 50.15015 | 2.437297 | 50.15015 | 2.452342 | 50.15015
| 2.432432 | 50.05005 | 2.437437 | 50.05005 | 2.437437 | 50.05005 | 2.437437 | 50.05005 | 2.437437 | 50.05005 | 2.432432 | 50.05005 | 2.447447 | 50.05005
| 2.427568 | 49.94995 | 2.432563 | 49.94995 | 2.432563 | 49.94995 | 2.432563 | 49.94995 | 2.432563 | 49.94995 | 2.427568 | 49.94995 | 2.442553 | 49.94995
| 2.422703 | 49.84985 | 2.427688 | 49.84985 | 2.427688 | 49.84985 | 2.427688 | 49.84985 | 2.427688 | 49.84985 | 2.422703 | 49.84985 | 2.437658 | 49.84985
| 2.417838 | 49.74975 | 2.422813 | 49.74975 | 2.422813 | 49.74975 | 2.422813 | 49.74975 | 2.422813 | 49.74975 | 2.417838 | 49.74975 | 2.432763 | 49.74975
| 2.412973 | 49.64965 | 2.417938 | 49.64965 | 2.417938 | 49.64965 | 2.417938 | 49.64965 | 2.417938 | 49.64965 | 2.412973 | 49.64965 | 2.427868 | 49.64965
| 2.408108 | 49.54955 | 2.413063 | 49.54955 | 2.413063 | 49.54955 | 2.413063 | 49.54955 | 2.413063 | 49.54955 | 2.408108 | 49.54955 | 2.422973 | 49.54955
| 2.403243 | 49.44945 | 2.408188 | 49.44945 | 2.408188 | 49.44945 | 2.408188 | 49.44945 | 2.408188 | 49.44945 | 2.403243 | 49.44945 | 2.418078 | 49.44945
| 2.398378 | 49.34935 | 2.403313 | 49.34935 | 2.403313 | 49.34935 | 2.403313 | 49.34935 | 2.403313 | 49.34935 | 2.398378 | 49.34935 | 2.413183 | 49.34935
| 2.393514 | 49.24925 | 2.398438 | 49.24925 | 2.398438 | 49.24925 | 2.398438 | 49.24925 | 2.398438 | 49.24925 | 2.393514 | 49.24925 | 2.408288 | 49.24925
| 2.388649 | 49.14915 | 2.393564 | 49.14915 | 2.393564 | 49.14915 | 2.393564 | 49.14915 | 2.393564 | 49.14915 | 2.388649 | 49.14915 | 2.403393 | 49.14915
| 2.383784 | 49.04905 | 2.388689 | 49.04905 | 2.388689 | 49.04905 | 2.388689 | 49.04905 | 2.388689 | 49.04905 | 2.383784 | 49.04905 | 2.398498 | 49.04905
| 2.378919 | 48.94895 | 2.383814 | 48.94895 | 2.383814 | 48.94895 | 2.383814 | 48.94895 | 2.383814 | 48.94895 | 2.378919 | 48.94895 | 2.393604 | 48.94895
| 2.374054 | 48.84885 | 2.378939 | 48.84885 | 2.378939 | 48.84885 | 2.378939 | 48.84885 | 2.378939 | 48.84885 | 2.374054 | 48.84885 | 2.388709 | 48.84885
| 2.369189 | 48.74875 | 2.374064 | 48.74875 | 2.374064 | 48.74875 | 2.374064 | 48.74875 | 2.374064 | 48.74875 | 2.369189 | 48.74875 | 2.383814 | 48.74875
| 2.364324 | 48.64865 | 2.369189 | 48.64865 | 2.369189 | 48.64865 | 2.369189 | 48.64865 | 2.369189 | 48.64865 | 2.364324 | 48.64865 | 2.378919 | 48.64865
| 2.359459 | 48.54855 | 2.364314 | 48.54855 | 2.364314 | 48.54855 | 2.364314 | 48.54855 | 2.364314 | 48.54855 | 2.359459 | 48.54855 | 2.374024 | 48.54855
| 2.354595 | 48.44845 | 2.359439 | 48.44845 | 2.359439 | 48.44845 | 2.359439 | 48.44845 | 2.359439 | 48.44845 | 2.354595 | 48.44845 | 2.369129 | 48.44845
| 2.34973 | 48.34835 | 2.354565 | 48.34835 | 2.354565 | 48.34835 | 2.354565 | 48.34835 | 2.354565 | 48.34835 | 2.34973 | 48.34835 | 2.364234 | 48.34835
| 2.344865 | 48.24825 | 2.34969 | 48.24825 | 2.34969 | 48.24825 | 2.34969 | 48.24825 | 2.34969 | 48.24825 | 2.344865 | 48.24825 | 2.359339 | 48.24825
| 2.34 | 48.14815 | 2.344815 | 48.14815 | 2.344815 | 48.14815 | 2.344815 | 48.14815 | 2.344815 | 48.14815 | 2.34 | 48.14815 | 2.354444 | 48.14815
| 2.335135 | 48.04805 | 2.33994 | 48.04805 | 2.33994 | 48.04805 | 2.33994 | 48.04805 | 2.33994 | 48.04805 | 2.335135 | 48.04805 | 2.34955 | 48.04805
| 2.33027 | 47.94795 | 2.335065 | 47.94795 | 2.335065 | 47.94795 | 2.335065 | 47.94795 | 2.335065 | 47.94795 | 2.33027 | 47.94795 | 2.344655 | 47.94795
| 2.325405 | 47.84785 | 2.33019 | 47.84785 | 2.33019 | 47.84785 | 2.33019 | 47.84785 | 2.33019 | 47.84785 | 2.325405 | 47.84785 | 2.33976 | 47.84785
| 2.320541 | 47.74775 | 2.325315 | 47.74775 | 2.325315 | 47.74775 | 2.325315 | 47.74775 | 2.325315 | 47.74775 | 2.320541 | 47.74775 | 2.334865 | 47.74775
| 2.315676 | 47.64765 | 2.32044 | 47.64765 | 2.32044 | 47.64765 | 2.32044 | 47.64765 | 2.32044 | 47.64765 | 2.315676 | 47.64765 | 2.32997 | 47.64765
| 2.310811 | 47.54755 | 2.315566 | 47.54755 | 2.315566 | 47.54755 | 2.315566 | 47.54755 | 2.315566 | 47.54755 | 2.310811 | 47.54755 | 2.325075 | 47.54755
| 2.305946 | 47.44745 | 2.310691 | 47.44745 | 2.310691 | 47.44745 | 2.310691 | 47.44745 | 2.310691 | 47.44745 | 2.305946 | 47.44745 | 2.32018 | 47.44745
| 2.301081 | 47.34735 | 2.305816 | 47.34735 | 2.305816 | 47.34735 | 2.305816 | 47.34735 | 2.305816 | 47.34735 | 2.301081 | 47.34735 | 2.315285 | 47.34735
| 2.296216 | 47.24725 | 2.300941 | 47.24725 | 2.300941 | 47.24725 | 2.300941 | 47.24725 | 2.300941 | 47.24725 | 2.296216 | 47.24725 | 2.31039 | 47.24725
| 2.291351 | 47.14715 | 2.296066 | 47.14715 | 2.296066 | 47.14715 | 2.296066 | 47.14715 | 2.296066 | 47.14715 | 2.291351 | 47.14715 | 2.305495 | 47.14715
| 2.286486 | 47.04705 | 2.291191 | 47.04705 | 2.291191 | 47.04705 | 2.291191 | 47.04705 | 2.291191 | 47.04705 | 2.286486 | 47.04705 | 2.300601 | 47.04705
| 2.281622 | 46.94695 | 2.286316 | 46.94695 | 2.286316 | 46.94695 | 2.286316 | 46.94695 | 2.286316 | 46.94695 | 2.281622 | 46.94695 | 2.295706 | 46.94695
| 2.276757 | 46.84685 | 2.281441 | 46.84685 | 2.281441 | 46.84685 | 2.281441 | 46.84685 | 2.281441 | 46.84685 | 2.276757 | 46.84685 | 2.290811 | 46.84685
| 2.271892 | 46.74675 | 2.276567 | 46.74675 | 2.276567 | 46.74675 | 2.276567 | 46.74675 | 2.276567 | 46.74675 | 2.271892 | 46.74675 | 2.285916 | 46.74675
| 2.267027 | 46.64665 | 2.271692 | 46.64665 | 2.271692 | 46.64665 | 2.271692 | 46.64665 | 2.271692 | 46.64665 | 2.267027 | 46.64665 | 2.281021 | 46.64665
| 2.262162 | 46.54655 | 2.266817 | 46.54655 | 2.266817 | 46.54655 | 2.266817 | 46.54655 | 2.266817 | 46.54655 | 2.262162 | 46.54655 | 2.276126 | 46.54655
| 2.257297 | 46.44645 | 2.261942 | 46.44645 | 2.261942 | 46.44645 | 2.261942 | 46.44645 | 2.261942 | 46.44645 | 2.257297 | 46.44645 | 2.271231 | 46.44645
| 2.252432 | 46.34635 | 2.257067 | 46.34635 | 2.257067 | 46.34635 | 2.257067 | 46.34635 | 2.257067 | 46.34635 | 2.252432 | 46.34635 | 2.266336 | 46.34635
| 2.247568 | 46.24625 | 2.252192 | 46.24625 | 2.252192 | 46.24625 | 2.252192 | 46.24625 | 2.252192 | 46.24625 | 2.247568 | 46.24625 | 2.261441 | 46.24625
| 2.242703 | 46.14615 | 2.247317 | 46.14615 | 2.247317 | 46.14615 | 2.247317 | 46.14615 | 2.247317 | 46.14615 | 2.242703 | 46.14615 | 2.256547 | 46.14615
| 2.237838 | 46.04605 | 2.242442 | 46.04605 | 2.242442 | 46.04605 | 2.242442 | 46.04605 | 2.242442 | 46.04605 | 2.237838 | 46.04605 | 2.251652 | 46.04605
| 2.232973 | 45.94595 | 2.237568 | 45.94595 | 2.237568 | 45.94595 | 2.237568 | 45.94595 | 2.237568 | 45.94595 | 2.232973 | 45.94595 | 2.246757 | 45.94595
| 2.228108 | 45.84585 | 2.232693 | 45.84585 | 2.232693 | 45.84585 | 2.232693 | 45.84585 | 2.232693 | 45.84585 | 2.228108 | 45.84585 | 2.241862 | 45.84585
| 2.223243 | 45.74575 | 2.227818 | 45.74575 | 2.227818 | 45.74575 | 2.227818 | 45.74575 | 2.227818 | 45.74575 | 2.223243 | 45.74575 | 2.236967 | 45.74575
| 2.218378 | 45.64565 | 2.222943 | 45.64565 | 2.222943 | 45.64565 | 2.222943 | 45.64565 | 2.222943 | 45.64565 | 2.218378 | 45.64565 | 2.232072 | 45.64565
| 2.213514 | 45.54555 | 2.218068 | 45.54555 | 2.218068 | 45.54555 | 2.218068 | 45.54555 | 2.218068 | 45.54555 | 2.213514 | 45.54555 | 2.227177 | 45.54555
| 2.208649 | 45.44545 | 2.213193 | 45.44545 | 2.213193 | 45.44545 | 2.213193 | 45.44545 | 2.213193 | 45.44545 | 2.208649 | 45.44545 | 2.222282 | 45.44545
| 2.203784 | 45.34535 | 2.208318 | 45.34535 | 2.208318 | 45.34535 | 2.208318 | 45.34535 | 2.208318 | 45.34535 | 2.203784 | 45.34535 | 2.217387 | 45.34535
| 2.198919 | 45.24525 | 2.203443 | 45.24525 | 2.203443 | 45.24525 | 2.203443 | 45.24525 | 2.203443 | 45.24525 | 2.198919 | 45.24525 | 2.212492 | 45.24525
| 2.194054 | 45.14515 | 2.198569 | 45.14515 | 2.198569 | 45.14515 | 2.198569 | 45.14515 | 2.198569 | 45.14515 | 2.194054 | 45.14515 | 2.207598 | 45.14515
| 2.189189 | 45.04505 | 2.193694 | 45.04505 | 2.193694 | 45.04505 | 2.193694 | 45.04505 | 2.193694 | 45.04505 | 2.189189 | 45.04505 | 2.202703 | 45.04505
| 2.184324 | 44.94494 | 2.188819 | 44.94494 | 2.188819 | 44.94494 | 2.188819 | 44.94494 | 2.188819 | 44.94494 | 2.184324 | 44.94494 | 2.197808 | 44.94494
| 2.179459 | 44.84484 | 2.183944 | 44.84484 | 2.183944 | 44.84484 | 2.183944 | 44.84484 | 2.183944 | 44.84484 | 2.179459 | 44.84484 | 2.192913 | 44.84484
| 2.174595 | 44.74474 | 2.179069 | 44.74474 | 2.179069 | 44.74474 | 2.179069 | 44.74474 | 2.179069 | 44.74474 | 2.174595 | 44.74474 | 2.188018 | 44.74474
| 2.16973 | 44.64464 | 2.174194 | 44.64464 | 2.174194 | 44.64464 | 2.174194 | 44.64464 | 2.174194 | 44.64464 | 2.16973 | 44.64464 | 2.183123 | 44.64464
| 2.164865 | 44.54454 | 2.169319 | 44.54454 | 2.169319 | 44.54454 | 2.169319 | 44.54454 | 2.169319 | 44.54454 | 2.164865 | 44.54454 | 2.178228 | 44.54454
| 2.16 | 44.44444 | 2.164444 | 44.44444 | 2.164444 | 44.44444 | 2.164444 | 44.44444 | 2.164444 | 44.44444 | 2.16 | 44.44444 | 2.173333 | 44.44444
| 2.155135 | 44.34434 | 2.15957 | 44.34434 | 2.15957 | 44.34434 | 2.15957 | 44.34434 | 2.15957 | 44.34434 | 2.155135 | 44.34434 | 2.168438 | 44.34434
| 2.15027 | 44.24424 | 2.154695 | 44.24424 | 2.154695 | 44.24424 | 2.154695 | 44.24424 | 2.154695 | 44.24424 | 2.15027 | 44.24424 | 2.163544 | 44.24424
| 2.145405 | 44.14414 | 2.14982 | 44.14414 | 2.14982 | 44.14414 | 2.14982 | 44.14414 | 2.14982 | 44.14414 | 2.145405 | 44.14414 | 2.158649 | 44.14414
| 2.140541 | 44.04404 | 2.144945 | 44.04404 | 2.144945 | 44.04404 | 2.144945 | 44.04404 | 2.144945 | 44.04404 | 2.140541 | 44.04404 | 2.153754 | 44.04404
| 2.135676 | 43.94394 | 2.14007 | 43.94394 | 2.14007 | 43.94394 | 2.14007 | 43.94394 | 2.14007 | 43.94394 | 2.135676 | 43.94394 | 2.148859 | 43.94394
| 2.130811 | 43.84384 | 2.135195 | 43.84384 | 2.135195 | 43.84384 | 2.135195 | 43.84384 | 2.135195 | 43.84384 | 2.130811 | 43.84384 | 2.143964 | 43.84384
| 2.125946 | 43.74374 | 2.13032 | 43.74374 | 2.13032 | 43.74374 | 2.13032 | 43.74374 | 2.13032 | 43.74374 | 2.125946 | 43.74374 | 2.139069 | 43.74374
| 2.121081 | 43.64364 | 2.125445 | 43.64364 | 2.125445 | 43.64364 | 2.125445 | 43.64364 | 2.125445 | 43.64364 | 2.121081 | 43.64364 | 2.134174 | 43.64364
| 2.116216 | 43.54354 | 2.120571 | 43.54354 | 2.120571 | 43.54354 | 2.120571 | 43.54354 | 2.120571 | 43.54354 | 2.116216 | 43.54354 | 2.129279 | 43.54354
| 2.111351 | 43.44344 | 2.115696 | 43.44344 | 2.115696 | 43.44344 | 2.115696 | 43.44344 | 2.115696 | 43.44344 | 2.111351 | 43.44344 | 2.124384 | 43.44344
| 2.106486 | 43.34334 | 2.110821 | 43.34334 | 2.110821 | 43.34334 | 2.110821 | 43.34334 | 2.110821 | 43.34334 | 2.106486 | 43.34334 | 2.119489 | 43.34334
| 2.101622 | 43.24324 | 2.105946 | 43.24324 | 2.105946 | 43.24324 | 2.105946 | 43.24324 | 2.105946 | 43.24324 | 2.101622 | 43.24324 | 2.114595 | 43.24324
| 2.096757 | 43.14314 | 2.101071 | 43.14314 | 2.101071 | 43.14314 | 2.101071 | 43.14314 | 2.101071 | 43.14314 | 2.096757 | 43.14314 | 2.1097 | 43.14314
| 2.091892 | 43.04304 | 2.096196 | 43.04304 | 2.096196 | 43.04304 | 2.096196 | 43.04304 | 2.096196 | 43.04304 | 2.091892 | 43.04304 | 2.104805 | 43.04304
| 2.087027 | 42.94294 | 2.091321 | 42.94294 | 2.091321 | 42.94294 | 2.091321 | 42.94294 | 2.091321 | 42.94294 | 2.087027 | 42.94294 | 2.09991 | 42.94294
| 2.082162 | 42.84284 | 2.086446 | 42.84284 | 2.086446 | 42.84284 | 2.086446 | 42.84284 | 2.086446 | 42.84284 | 2.082162 | 42.84284 | 2.095015 | 42.84284
| 2.077297 | 42.74274 | 2.081572 | 42.74274 | 2.081572 | 42.74274 | 2.081572 | 42.74274 | 2.081572 | 42.74274 | 2.077297 | 42.74274 | 2.09012 | 42.74274
| 2.072432 | 42.64264 | 2.076697 | 42.64264 | 2.076697 | 42.64264 | 2.076697 | 42.64264 | 2.076697 | 42.64264 | 2.072432 | 42.64264 | 2.085225 | 42.64264
| 2.067568 | 42.54254 | 2.071822 | 42.54254 | 2.071822 | 42.54254 | 2.071822 | 42.54254 | 2.071822 | 42.54254 | 2.067568 | 42.54254 | 2.08033 | 42.54254
| 2.062703 | 42.44244 | 2.066947 | 42.44244 | 2.066947 | 42.44244 | 2.066947 | 42.44244 | 2.066947 | 42.44244 | 2.062703 | 42.44244 | 2.075435 | 42.44244
| 2.057838 | 42.34234 | 2.062072 | 42.34234 | 2.062072 | 42.34234 | 2.062072 | 42.34234 | 2.062072 | 42.34234 | 2.057838 | 42.34234 | 2.070541 | 42.34234
| 2.052973 | 42.24224 | 2.057197 | 42.24224 | 2.057197 | 42.24224 | 2.057197 | 42.24224 | 2.057197 | 42.24224 | 2.052973 | 42.24224 | 2.065646 | 42.24224
| 2.048108 | 42.14214 | 2.052322 | 42.14214 | 2.052322 | 42.14214 | 2.052322 | 42.14214 | 2.052322 | 42.14214 | 2.048108 | 42.14214 | 2.060751 | 42.14214
| 2.043243 | 42.04204 | 2.047447 | 42.04204 | 2.047447 | 42.04204 | 2.047447 | 42.04204 | 2.047447 | 42.04204 | 2.043243 | 42.04204 | 2.055856 | 42.04204
| 2.038378 | 41.94194 | 2.042573 | 41.94194 | 2.042573 | 41.94194 | 2.042573 | 41.94194 | 2.042573 | 41.94194 | 2.038378 | 41.94194 | 2.050961 | 41.94194
| 2.033514 | 41.84184 | 2.037698 | 41.84184 | 2.037698 | 41.84184 | 2.037698 | 41.84184 | 2.037698 | 41.84184 | 2.033514 | 41.84184 | 2.046066 | 41.84184
| 2.028649 | 41.74174 | 2.032823 | 41.74174 | 2.032823 | 41.74174 | 2.032823 | 41.74174 | 2.032823 | 41.74174 | 2.028649 | 41.74174 | 2.041171 | 41.74174
| 2.023784 | 41.64164 | 2.027948 | 41.64164 | 2.027948 | 41.64164 | 2.027948 | 41.64164 | 2.027948 | 41.64164 | 2.023784 | 41.64164 | 2.036276 | 41.64164
| 2.018919 | 41.54154 | 2.023073 | 41.54154 | 2.023073 | 41.54154 | 2.023073 | 41.54154 | 2.023073 | 41.54154 | 2.018919 | 41.54154 | 2.031381 | 41.54154
| 2.014054 | 41.44144 | 2.018198 | 41.44144 | 2.018198 | 41.44144 | 2.018198 | 41.44144 | 2.018198 | 41.44144 | 2.014054 | 41.44144 | 2.026486 | 41.44144
| 2.009189 | 41.34134 | 2.013323 | 41.34134 | 2.013323 | 41.34134 | 2.013323 | 41.34134 | 2.013323 | 41.34134 | 2.009189 | 41.34134 | 2.021592 | 41.34134
| 2.004324 | 41.24124 | 2.008448 | 41.24124 | 2.008448 | 41.24124 | 2.008448 | 41.24124 | 2.008448 | 41.24124 | 2.004324 | 41.24124 | 2.016697 | 41.24124
| 1.999459 | 41.14114 | 2.003574 | 41.14114 | 2.003574 | 41.14114 | 2.003574 | 41.14114 | 2.003574 | 41.14114 | 1.999459 | 41.14114 | 2.011802 | 41.14114
| 1.994595 | 41.04104 | 1.998699 | 41.04104 | 1.998699 | 41.04104 | 1.998699 | 41.04104 | 1.998699 | 41.04104 | 1.994595 | 41.04104 | 2.006907 | 41.04104
| 1.98973 | 40.94094 | 1.993824 | 40.94094 | 1.993824 | 40.94094 | 1.993824 | 40.94094 | 1.993824 | 40.94094 | 1.98973 | 40.94094 | 2.002012 | 40.94094
| 1.984865 | 40.84084 | 1.988949 | 40.84084 | 1.988949 | 40.84084 | 1.988949 | 40.84084 | 1.988949 | 40.84084 | 1.984865 | 40.84084 | 1.997117 | 40.84084
| 1.98 | 40.74074 | 1.984074 | 40.74074 | 1.984074 | 40.74074 | 1.984074 | 40.74074 | 1.984074 | 40.74074 | 1.98 | 40.74074 | 1.992222 | 40.74074
| 1.975135 | 40.64064 | 1.979199 | 40.64064 | 1.979199 | 40.64064 | 1.979199 | 40.64064 | 1.979199 | 40.64064 | 1.975135 | 40.64064 | 1.987327 | 40.64064
| 1.97027 | 40.54054 | 1.974324 | 40.54054 | 1.974324 | 40.54054 | 1.974324 | 40.54054 | 1.974324 | 40.54054 | 1.97027 | 40.54054 | 1.982432 | 40.54054
| 1.965405 | 40.44044 | 1.969449 | 40.44044 | 1.969449 | 40.44044 | 1.969449 | 40.44044 | 1.969449 | 40.44044 | 1.965405 | 40.44044 | 1.977538 | 40.44044
| 1.960541 | 40.34034 | 1.964575 | 40.34034 | 1.964575 | 40.34034 | 1.964575 | 40.34034 | 1.964575 | 40.34034 | 1.960541 | 40.34034 | 1.972643 | 40.34034
| 1.955676 | 40.24024 | 1.9597 | 40.24024 | 1.9597 | 40.24024 | 1.9597 | 40.24024 | 1.9597 | 40.24024 | 1.955676 | 40.24024 | 1.967748 | 40.24024
| 1.950811 | 40.14014 | 1.954825 | 40.14014 | 1.954825 | 40.14014 | 1.954825 | 40.14014 | 1.954825 | 40.14014 | 1.950811 | 40.14014 | 1.962853 | 40.14014
| 1.945946 | 40.04004 | 1.94995 | 40.04004 | 1.94995 | 40.04004 | 1.94995 | 40.04004 | 1.94995 | 40.04004 | 1.945946 | 40.04004 | 1.957958 | 40.04004
| 1.941081 | 39.93994 | 1.945075 | 39.93994 | 1.945075 | 39.93994 | 1.945075 | 39.93994 | 1.945075 | 39.93994 | 1.941081 | 39.93994 | 1.953063 | 39.93994
| 1.936216 | 39.83984 | 1.9402 | 39.83984 | 1.9402 | 39.83984 | 1.9402 | 39.83984 | 1.9402 | 39.83984 | 1.936216 | 39.83984 | 1.948168 | 39.83984
| 1.931351 | 39.73974 | 1.935325 | 39.73974 | 1.935325 | 39.73974 | 1.935325 | 39.73974 | 1.935325 | 39.73974 | 1.931351 | 39.73974 | 1.943273 | 39.73974
| 1.926486 | 39.63964 | 1.93045 | 39.63964 | 1.93045 | 39.63964 | 1.93045 | 39.63964 | 1.93045 | 39.63964 | 1.926486 | 39.63964 | 1.938378 | 39.63964
| 1.921622 | 39.53954 | 1.925576 | 39.53954 | 1.925576 | 39.53954 | 1.925576 | 39.53954 | 1.925576 | 39.53954 | 1.921622 | 39.53954 | 1.933483 | 39.53954
| 1.916757 | 39.43944 | 1.920701 | 39.43944 | 1.920701 | 39.43944 | 1.920701 | 39.43944 | 1.920701 | 39.43944 | 1.916757 | 39.43944 | 1.928589 | 39.43944
| 1.911892 | 39.33934 | 1.915826 | 39.33934 | 1.915826 | 39.33934 | 1.915826 | 39.33934 | 1.915826 | 39.33934 | 1.911892 | 39.33934 | 1.923694 | 39.33934
| 1.907027 | 39.23924 | 1.910951 | 39.23924 | 1.910951 | 39.23924 | 1.910951 | 39.23924 | 1.910951 | 39.23924 | 1.907027 | 39.23924 | 1.918799 | 39.23924
| 1.902162 | 39.13914 | 1.906076 | 39.13914 | 1.906076 | 39.13914 | 1.906076 | 39.13914 | 1.906076 | 39.13914 | 1.902162 | 39.13914 | 1.913904 | 39.13914
| 1.897297 | 39.03904 | 1.901201 | 39.03904 | 1.901201 | 39.03904 | 1.901201 | 39.03904 | 1.901201 | 39.03904 | 1.897297 | 39.03904 | 1.909009 | 39.03904
| 1.892432 | 38.93894 | 1.896326 | 38.93894 | 1.896326 | 38.93894 | 1.896326 | 38.93894 | 1.896326 | 38.93894 | 1.892432 | 38.93894 | 1.904114 | 38.93894
| 1.887568 | 38.83884 | 1.891451 | 38.83884 | 1.891451 | 38.83884 | 1.891451 | 38.83884 | 1.891451 | 38.83884 | 1.887568 | 38.83884 | 1.899219 | 38.83884
| 1.882703 | 38.73874 | 1.886577 | 38.73874 | 1.886577 | 38.73874 | 1.886577 | 38.73874 | 1.886577 | 38.73874 | 1.882703 | 38.73874 | 1.894324 | 38.73874
| 1.877838 | 38.63864 | 1.881702 | 38.63864 | 1.881702 | 38.63864 | 1.881702 | 38.63864 | 1.881702 | 38.63864 | 1.877838 | 38.63864 | 1.889429 | 38.63864
| 1.872973 | 38.53854 | 1.876827 | 38.53854 | 1.876827 | 38.53854 | 1.876827 | 38.53854 | 1.876827 | 38.53854 | 1.872973 | 38.53854 | 1.884535 | 38.53854
| 1.868108 | 38.43844 | 1.871952 | 38.43844 | 1.871952 | 38.43844 | 1.871952 | 38.43844 | 1.871952 | 38.43844 | 1.868108 | 38.43844 | 1.87964 | 38.43844
| 1.863243 | 38.33834 | 1.867077 | 38.33834 | 1.867077 | 38.33834 | 1.867077 | 38.33834 | 1.867077 | 38.33834 | 1.863243 | 38.33834 | 1.874745 | 38.33834
| 1.858378 | 38.23824 | 1.862202 | 38.23824 | 1.862202 | 38.23824 | 1.862202 | 38.23824 | 1.862202 | 38.23824 | 1.858378 | 38.23824 | 1.86985 | 38.23824
| 1.853514 | 38.13814 | 1.857327 | 38.13814 | 1.857327 | 38.13814 | 1.857327 | 38.13814 | 1.857327 | 38.13814 | 1.853514 | 38.13814 | 1.864955 | 38.13814
| 1.848649 | 38.03804 | 1.852452 | 38.03804 | 1.852452 | 38.03804 | 1.852452 | 38.03804 | 1.852452 | 38.03804 | 1.848649 | 38.03804 | 1.86006 | 38.03804
| 1.843784 | 37.93794 | 1.847578 | 37.93794 | 1.847578 | 37.93794 | 1.847578 | 37.93794 | 1.847578 | 37.93794 | 1.843784 | 37.93794 | 1.855165 | 37.93794
| 1.838919 | 37.83784 | 1.842703 | 37.83784 | 1.842703 | 37.83784 | 1.842703 | 37.83784 | 1.842703 | 37.83784 | 1.838919 | 37.83784 | 1.85027 | 37.83784
| 1.834054 | 37.73774 | 1.837828 | 37.73774 | 1.837828 | 37.73774 | 1.837828 | 37.73774 | 1.837828 | 37.73774 | 1.834054 | 37.73774 | 1.845375 | 37.73774
| 1.829189 | 37.63764 | 1.832953 | 37.63764 | 1.832953 | 37.63764 | 1.832953 | 37.63764 | 1.832953 | 37.63764 | 1.829189 | 37.63764 | 1.84048 | 37.63764
| 1.824324 | 37.53754 | 1.828078 | 37.53754 | 1.828078 | 37.53754 | 1.828078 | 37.53754 | 1.828078 | 37.53754 | 1.824324 | 37.53754 | 1.835586 | 37.53754
| 1.819459 | 37.43744 | 1.823203 | 37.43744 | 1.823203 | 37.43744 | 1.823203 | 37.43744 | 1.823203 | 37.43744 | 1.819459 | 37.43744 | 1.830691 | 37.43744
| 1.814595 | 37.33734 | 1.818328 | 37.33734 | 1.818328 | 37.33734 | 1.818328 | 37.33734 | 1.818328 | 37.33734 | 1.814595 | 37.33734 | 1.825796 | 37.33734
| 1.80973 | 37.23724 | 1.813453 | 37.23724 | 1.813453 | 37.23724 | 1.813453 | 37.23724 | 1.813453 | 37.23724 | 1.80973 | 37.23724 | 1.820901 | 37.23724
| 1.804865 | 37.13714 | 1.808579 | 37.13714 | 1.808579 | 37.13714 | 1.808579 | 37.13714 | 1.808579 | 37.13714 | 1.804865 | 37.13714 | 1.816006 | 37.13714
| 1.8 | 37.03704 | 1.803704 | 37.03704 | 1.803704 | 37.03704 | 1.803704 | 37.03704 | 1.803704 | 37.03704 | 1.8 | 37.03704 | 1.811111 | 37.03704
| 1.795135 | 36.93694 | 1.798829 | 36.93694 | 1.798829 | 36.93694 | 1.798829 | 36.93694 | 1.798829 | 36.93694 | 1.795135 | 36.93694 | 1.806216 | 36.93694
| 1.79027 | 36.83684 | 1.793954 | 36.83684 | 1.793954 | 36.83684 | 1.793954 | 36.83684 | 1.793954 | 36.83684 | 1.79027 | 36.83684 | 1.801321 | 36.83684
| 1.785405 | 36.73674 | 1.789079 | 36.73674 | 1.789079 | 36.73674 | 1.789079 | 36.73674 | 1.789079 | 36.73674 | 1.785405 | 36.73674 | 1.796426 | 36.73674
| 1.780541 | 36.63664 | 1.784204 | 36.63664 | 1.784204 | 36.63664 | 1.784204 | 36.63664 | 1.784204 | 36.63664 | 1.780541 | 36.63664 | 1.791532 | 36.63664
| 1.775676 | 36.53654 | 1.779329 | 36.53654 | 1.779329 | 36.53654 | 1.779329 | 36.53654 | 1.779329 | 36.53654 | 1.775676 | 36.53654 | 1.786637 | 36.53654
| 1.770811 | 36.43644 | 1.774454 | 36.43644 | 1.774454 | 36.43644 | 1.774454 | 36.43644 | 1.774454 | 36.43644 | 1.770811 | 36.43644 | 1.781742 | 36.43644
| 1.765946 | 36.33634 | 1.76958 | 36.33634 | 1.76958 | 36.33634 | 1.76958 | 36.33634 | 1.76958 | 36.33634 | 1.765946 | 36.33634 | 1.776847 | 36.33634
| 1.761081 | 36.23624 | 1.764705 | 36.23624 | 1.764705 | 36.23624 | 1.764705 | 36.23624 | 1.764705 | 36.23624 | 1.761081 | 36.23624 | 1.771952 | 36.23624
| 1.756216 | 36.13614 | 1.75983 | 36.13614 | 1.75983 | 36.13614 | 1.75983 | 36.13614 | 1.75983 | 36.13614 | 1.756216 | 36.13614 | 1.767057 | 36.13614
| 1.751351 | 36.03604 | 1.754955 | 36.03604 | 1.754955 | 36.03604 | 1.754955 | 36.03604 | 1.754955 | 36.03604 | 1.751351 | 36.03604 | 1.762162 | 36.03604
| 1.746486 | 35.93594 | 1.75008 | 35.93594 | 1.75008 | 35.93594 | 1.75008 | 35.93594 | 1.75008 | 35.93594 | 1.746486 | 35.93594 | 1.757267 | 35.93594
| 1.741622 | 35.83584 | 1.745205 | 35.83584 | 1.745205 | 35.83584 | 1.745205 | 35.83584 | 1.745205 | 35.83584 | 1.741622 | 35.83584 | 1.752372 | 35.83584
| 1.736757 | 35.73574 | 1.74033 | 35.73574 | 1.74033 | 35.73574 | 1.74033 | 35.73574 | 1.74033 | 35.73574 | 1.736757 | 35.73574 | 1.747477 | 35.73574
| 1.731892 | 35.63564 | 1.735455 | 35.63564 | 1.735455 | 35.63564 | 1.735455 | 35.63564 | 1.735455 | 35.63564 | 1.731892 | 35.63564 | 1.742583 | 35.63564
| 1.727027 | 35.53554 | 1.730581 | 35.53554 | 1.730581 | 35.53554 | 1.730581 | 35.53554 | 1.730581 | 35.53554 | 1.727027 | 35.53554 | 1.737688 | 35.53554
| 1.722162 | 35.43544 | 1.725706 | 35.43544 | 1.725706 | 35.43544 | 1.725706 | 35.43544 | 1.725706 | 35.43544 | 1.722162 | 35.43544 | 1.732793 | 35.43544
| 1.717297 | 35.33534 | 1.720831 | 35.33534 | 1.720831 | 35.33534 | 1.720831 | 35.33534 | 1.720831 | 35.33534 | 1.717297 | 35.33534 | 1.727898 | 35.33534
| 1.712432 | 35.23524 | 1.715956 | 35.23524 | 1.715956 | 35.23524 | 1.715956 | 35.23524 | 1.715956 | 35.23524 | 1.712432 | 35.23524 | 1.723003 | 35.23524
| 1.707568 | 35.13514 | 1.711081 | 35.13514 | 1.711081 | 35.13514 | 1.711081 | 35.13514 | 1.711081 | 35.13514 | 1.707568 | 35.13514 | 1.718108 | 35.13514
| 1.702703 | 35.03504 | 1.706206 | 35.03504 | 1.706206 | 35.03504 | 1.706206 | 35.03504 | 1.706206 | 35.03504 | 1.702703 | 35.03504 | 1.713213 | 35.03504
| 1.697838 | 34.93493 | 1.701331 | 34.93493 | 1.701331 | 34.93493 | 1.701331 | 34.93493 | 1.701331 | 34.93493 | 1.697838 | 34.93493 | 1.708318 | 34.93493
| 1.692973 | 34.83483 | 1.696456 | 34.83483 | 1.696456 | 34.83483 | 1.696456 | 34.83483 | 1.696456 | 34.83483 | 1.692973 | 34.83483 | 1.703423 | 34.83483
| 1.688108 | 34.73473 | 1.691582 | 34.73473 | 1.691582 | 34.73473 | 1.691582 | 34.73473 | 1.691582 | 34.73473 | 1.688108 | 34.73473 | 1.698529 | 34.73473
| 1.683243 | 34.63463 | 1.686707 | 34.63463 | 1.686707 | 34.63463 | 1.686707 | 34.63463 | 1.686707 | 34.63463 | 1.683243 | 34.63463 | 1.693634 | 34.63463
| 1.678378 | 34.53453 | 1.681832 | 34.53453 | 1.681832 | 34.53453 | 1.681832 | 34.53453 | 1.681832 | 34.53453 | 1.678378 | 34.53453 | 1.688739 | 34.53453
| 1.673514 | 34.43443 | 1.676957 | 34.43443 | 1.676957 | 34.43443 | 1.676957 | 34.43443 | 1.676957 | 34.43443 | 1.673514 | 34.43443 | 1.683844 | 34.43443
| 1.668649 | 34.33433 | 1.672082 | 34.33433 | 1.672082 | 34.33433 | 1.672082 | 34.33433 | 1.672082 | 34.33433 | 1.668649 | 34.33433 | 1.678949 | 34.33433
| 1.663784 | 34.23423 | 1.667207 | 34.23423 | 1.667207 | 34.23423 | 1.667207 | 34.23423 | 1.667207 | 34.23423 | 1.663784 | 34.23423 | 1.674054 | 34.23423
| 1.658919 | 34.13413 | 1.662332 | 34.13413 | 1.662332 | 34.13413 | 1.662332 | 34.13413 | 1.662332 | 34.13413 | 1.658919 | 34.13413 | 1.669159 | 34.13413
| 1.654054 | 34.03403 | 1.657457 | 34.03403 | 1.657457 | 34.03403 | 1.657457 | 34.03403 | 1.657457 | 34.03403 | 1.654054 | 34.03403 | 1.664264 | 34.03403
| 1.649189 | 33.93393 | 1.652583 | 33.93393 | 1.652583 | 33.93393 | 1.652583 | 33.93393 | 1.652583 | 33.93393 | 1.649189 | 33.93393 | 1.659369 | 33.93393
| 1.644324 | 33.83383 | 1.647708 | 33.83383 | 1.647708 | 33.83383 | 1.647708 | 33.83383 | 1.647708 | 33.83383 | 1.644324 | 33.83383 | 1.654474 | 33.83383
| 1.639459 | 33.73373 | 1.642833 | 33.73373 | 1.642833 | 33.73373 | 1.642833 | 33.73373 | 1.642833 | 33.73373 | 1.639459 | 33.73373 | 1.64958 | 33.73373
| 1.634595 | 33.63363 | 1.637958 | 33.63363 | 1.637958 | 33.63363 | 1.637958 | 33.63363 | 1.637958 | 33.63363 | 1.634595 | 33.63363 | 1.644685 | 33.63363
| 1.62973 | 33.53353 | 1.633083 | 33.53353 | 1.633083 | 33.53353 | 1.633083 | 33.53353 | 1.633083 | 33.53353 | 1.62973 | 33.53353 | 1.63979 | 33.53353
| 1.624865 | 33.43343 | 1.628208 | 33.43343 | 1.628208 | 33.43343 | 1.628208 | 33.43343 | 1.628208 | 33.43343 | 1.624865 | 33.43343 | 1.634895 | 33.43343
| 1.62 | 33.33333 | 1.623333 | 33.33333 | 1.623333 | 33.33333 | 1.623333 | 33.33333 | 1.623333 | 33.33333 | 1.62 | 33.33333 | 1.63 | 33.33333
| 1.615135 | 33.23323 | 1.618458 | 33.23323 | 1.618458 | 33.23323 | 1.618458 | 33.23323 | 1.618458 | 33.23323 | 1.615135 | 33.23323 | 1.625105 | 33.23323
| 1.61027 | 33.13313 | 1.613584 | 33.13313 | 1.613584 | 33.13313 | 1.613584 | 33.13313 | 1.613584 | 33.13313 | 1.61027 | 33.13313 | 1.62021 | 33.13313
| 1.605405 | 33.03303 | 1.608709 | 33.03303 | 1.608709 | 33.03303 | 1.608709 | 33.03303 | 1.608709 | 33.03303 | 1.605405 | 33.03303 | 1.615315 | 33.03303
| 1.600541 | 32.93293 | 1.603834 | 32.93293 | 1.603834 | 32.93293 | 1.603834 | 32.93293 | 1.603834 | 32.93293 | 1.600541 | 32.93293 | 1.61042 | 32.93293
| 1.595676 | 32.83283 | 1.598959 | 32.83283 | 1.598959 | 32.83283 | 1.598959 | 32.83283 | 1.598959 | 32.83283 | 1.595676 | 32.83283 | 1.605526 | 32.83283
| 1.590811 | 32.73273 | 1.594084 | 32.73273 | 1.594084 | 32.73273 | 1.594084 | 32.73273 | 1.594084 | 32.73273 | 1.590811 | 32.73273 | 1.600631 | 32.73273
| 1.585946 | 32.63263 | 1.589209 | 32.63263 | 1.589209 | 32.63263 | 1.589209 | 32.63263 | 1.589209 | 32.63263 | 1.585946 | 32.63263 | 1.595736 | 32.63263
| 1.581081 | 32.53253 | 1.584334 | 32.53253 | 1.584334 | 32.53253 | 1.584334 | 32.53253 | 1.584334 | 32.53253 | 1.581081 | 32.53253 | 1.590841 | 32.53253
| 1.576216 | 32.43243 | 1.579459 | 32.43243 | 1.579459 | 32.43243 | 1.579459 | 32.43243 | 1.579459 | 32.43243 | 1.576216 | 32.43243 | 1.585946 | 32.43243
| 1.571351 | 32.33233 | 1.574585 | 32.33233 | 1.574585 | 32.33233 | 1.574585 | 32.33233 | 1.574585 | 32.33233 | 1.571351 | 32.33233 | 1.581051 | 32.33233
| 1.566486 | 32.23223 | 1.56971 | 32.23223 | 1.56971 | 32.23223 | 1.56971 | 32.23223 | 1.56971 | 32.23223 | 1.566486 | 32.23223 | 1.576156 | 32.23223
| 1.561622 | 32.13213 | 1.564835 | 32.13213 | 1.564835 | 32.13213 | 1.564835 | 32.13213 | 1.564835 | 32.13213 | 1.561622 | 32.13213 | 1.571261 | 32.13213
| 1.556757 | 32.03203 | 1.55996 | 32.03203 | 1.55996 | 32.03203 | 1.55996 | 32.03203 | 1.55996 | 32.03203 | 1.556757 | 32.03203 | 1.566366 | 32.03203
| 1.551892 | 31.93193 | 1.555085 | 31.93193 | 1.555085 | 31.93193 | 1.555085 | 31.93193 | 1.555085 | 31.93193 | 1.551892 | 31.93193 | 1.561471 | 31.93193
| 1.547027 | 31.83183 | 1.55021 | 31.83183 | 1.55021 | 31.83183 | 1.55021 | 31.83183 | 1.55021 | 31.83183 | 1.547027 | 31.83183 | 1.556577 | 31.83183
| 1.542162 | 31.73173 | 1.545335 | 31.73173 | 1.545335 | 31.73173 | 1.545335 | 31.73173 | 1.545335 | 31.73173 | 1.542162 | 31.73173 | 1.551682 | 31.73173
| 1.537297 | 31.63163 | 1.54046 | 31.63163 | 1.54046 | 31.63163 | 1.54046 | 31.63163 | 1.54046 | 31.63163 | 1.537297 | 31.63163 | 1.546787 | 31.63163
| 1.532432 | 31.53153 | 1.535586 | 31.53153 | 1.535586 | 31.53153 | 1.535586 | 31.53153 | 1.535586 | 31.53153 | 1.532432 | 31.53153 | 1.541892 | 31.53153
| 1.527568 | 31.43143 | 1.530711 | 31.43143 | 1.530711 | 31.43143 | 1.530711 | 31.43143 | 1.530711 | 31.43143 | 1.527568 | 31.43143 | 1.536997 | 31.43143
| 1.522703 | 31.33133 | 1.525836 | 31.33133 | 1.525836 | 31.33133 | 1.525836 | 31.33133 | 1.525836 | 31.33133 | 1.522703 | 31.33133 | 1.532102 | 31.33133
| 1.517838 | 31.23123 | 1.520961 | 31.23123 | 1.520961 | 31.23123 | 1.520961 | 31.23123 | 1.520961 | 31.23123 | 1.517838 | 31.23123 | 1.527207 | 31.23123
| 1.512973 | 31.13113 | 1.516086 | 31.13113 | 1.516086 | 31.13113 | 1.516086 | 31.13113 | 1.516086 | 31.13113 | 1.512973 | 31.13113 | 1.522312 | 31.13113
| 1.508108 | 31.03103 | 1.511211 | 31.03103 | 1.511211 | 31.03103 | 1.511211 | 31.03103 | 1.511211 | 31.03103 | 1.508108 | 31.03103 | 1.517417 | 31.03103
| 1.503243 | 30.93093 | 1.506336 | 30.93093 | 1.506336 | 30.93093 | 1.506336 | 30.93093 | 1.506336 | 30.93093 | 1.503243 | 30.93093 | 1.512523 | 30.93093
| 1.498378 | 30.83083 | 1.501461 | 30.83083 | 1.501461 | 30.83083 | 1.501461 | 30.83083 | 1.501461 | 30.83083 | 1.498378 | 30.83083 | 1.507628 | 30.83083
| 1.493514 | 30.73073 | 1.496587 | 30.73073 | 1.496587 | 30.73073 | 1.496587 | 30.73073 | 1.496587 | 30.73073 | 1.493514 | 30.73073 | 1.502733 | 30.73073
| 1.488649 | 30.63063 | 1.491712 | 30.63063 | 1.491712 | 30.63063 | 1.491712 | 30.63063 | 1.491712 | 30.63063 | 1.488649 | 30.63063 | 1.497838 | 30.63063
| 1.483784 | 30.53053 | 1.486837 | 30.53053 | 1.486837 | 30.53053 | 1.486837 | 30.53053 | 1.486837 | 30.53053 | 1.483784 | 30.53053 | 1.492943 | 30.53053
| 1.478919 | 30.43043 | 1.481962 | 30.43043 | 1.481962 | 30.43043 | 1.481962 | 30.43043 | 1.481962 | 30.43043 | 1.478919 | 30.43043 | 1.488048 | 30.43043
| 1.474054 | 30.33033 | 1.477087 | 30.33033 | 1.477087 | 30.33033 | 1.477087 | 30.33033 | 1.477087 | 30.33033 | 1.474054 | 30.33033 | 1.483153 | 30.33033
| 1.469189 | 30.23023 | 1.472212 | 30.23023 | 1.472212 | 30.23023 | 1.472212 | 30.23023 | 1.472212 | 30.23023 | 1.469189 | 30.23023 | 1.478258 | 30.23023
| 1.464324 | 30.13013 | 1.467337 | 30.13013 | 1.467337 | 30.13013 | 1.467337 | 30.13013 | 1.467337 | 30.13013 | 1.464324 | 30.13013 | 1.473363 | 30.13013
| 1.459459 | 30.03003 | 1.462462 | 30.03003 | 1.462462 | 30.03003 | 1.462462 | 30.03003 | 1.462462 | 30.03003 | 1.459459 | 30.03003 | 1.468468 | 30.03003
| 1.454595 | 29.92993 | 1.457588 | 29.92993 | 1.457588 | 29.92993 | 1.457588 | 29.92993 | 1.457588 | 29.92993 | 1.454595 | 29.92993 | 1.463574 | 29.92993
| 1.44973 | 29.82983 | 1.452713 | 29.82983 | 1.452713 | 29.82983 | 1.452713 | 29.82983 | 1.452713 | 29.82983 | 1.44973 | 29.82983 | 1.458679 | 29.82983
| 1.444865 | 29.72973 | 1.447838 | 29.72973 | 1.447838 | 29.72973 | 1.447838 | 29.72973 | 1.447838 | 29.72973 | 1.444865 | 29.72973 | 1.453784 | 29.72973
| 1.44 | 29.62963 | 1.442963 | 29.62963 | 1.442963 | 29.62963 | 1.442963 | 29.62963 | 1.442963 | 29.62963 | 1.44 | 29.62963 | 1.448889 | 29.62963
| 1.435135 | 29.52953 | 1.438088 | 29.52953 | 1.438088 | 29.52953 | 1.438088 | 29.52953 | 1.438088 | 29.52953 | 1.435135 | 29.52953 | 1.443994 | 29.52953
| 1.43027 | 29.42943 | 1.433213 | 29.42943 | 1.433213 | 29.42943 | 1.433213 | 29.42943 | 1.433213 | 29.42943 | 1.43027 | 29.42943 | 1.439099 | 29.42943
| 1.425405 | 29.32933 | 1.428338 | 29.32933 | 1.428338 | 29.32933 | 1.428338 | 29.32933 | 1.428338 | 29.32933 | 1.425405 | 29.32933 | 1.434204 | 29.32933
| 1.420541 | 29.22923 | 1.423463 | 29.22923 | 1.423463 | 29.22923 | 1.423463 | 29.22923 | 1.423463 | 29.22923 | 1.420541 | 29.22923 | 1.429309 | 29.22923
| 1.415676 | 29.12913 | 1.418589 | 29.12913 | 1.418589 | 29.12913 | 1.418589 | 29.12913 | 1.418589 | 29.12913 | 1.415676 | 29.12913 | 1.424414 | 29.12913
| 1.410811 | 29.02903 | 1.413714 | 29.02903 | 1.413714 | 29.02903 | 1.413714 | 29.02903 | 1.413714 | 29.02903 | 1.410811 | 29.02903 | 1.41952 | 29.02903
| 1.405946 | 28.92893 | 1.408839 | 28.92893 | 1.408839 | 28.92893 | 1.408839 | 28.92893 | 1.408839 | 28.92893 | 1.405946 | 28.92893 | 1.414625 | 28.92893
| 1.401081 | 28.82883 | 1.403964 | 28.82883 | 1.403964 | 28.82883 | 1.403964 | 28.82883 | 1.403964 | 28.82883 | 1.401081 | 28.82883 | 1.40973 | 28.82883
| 1.396216 | 28.72873 | 1.399089 | 28.72873 | 1.399089 | 28.72873 | 1.399089 | 28.72873 | 1.399089 | 28.72873 | 1.396216 | 28.72873 | 1.404835 | 28.72873
| 1.391351 | 28.62863 | 1.394214 | 28.62863 | 1.394214 | 28.62863 | 1.394214 | 28.62863 | 1.394214 | 28.62863 | 1.391351 | 28.62863 | 1.39994 | 28.62863
| 1.386486 | 28.52853 | 1.389339 | 28.52853 | 1.389339 | 28.52853 | 1.389339 | 28.52853 | 1.389339 | 28.52853 | 1.386486 | 28.52853 | 1.395045 | 28.52853
| 1.381622 | 28.42843 | 1.384464 | 28.42843 | 1.384464 | 28.42843 | 1.384464 | 28.42843 | 1.384464 | 28.42843 | 1.381622 | 28.42843 | 1.39015 | 28.42843
| 1.376757 | 28.32833 | 1.37959 | 28.32833 | 1.37959 | 28.32833 | 1.37959 | 28.32833 | 1.37959 | 28.32833 | 1.376757 | 28.32833 | 1.385255 | 28.32833
| 1.371892 | 28.22823 | 1.374715 | 28.22823 | 1.374715 | 28.22823 | 1.374715 | 28.22823 | 1.374715 | 28.22823 | 1.371892 | 28.22823 | 1.38036 | 28.22823
| 1.367027 | 28.12813 | 1.36984 | 28.12813 | 1.36984 | 28.12813 | 1.36984 | 28.12813 | 1.36984 | 28.12813 | 1.367027 | 28.12813 | 1.375465 | 28.12813
| 1.362162 | 28.02803 | 1.364965 | 28.02803 | 1.364965 | 28.02803 | 1.364965 | 28.02803 | 1.364965 | 28.02803 | 1.362162 | 28.02803 | 1.370571 | 28.02803
| 1.357297 | 27.92793 | 1.36009 | 27.92793 | 1.36009 | 27.92793 | 1.36009 | 27.92793 | 1.36009 | 27.92793 | 1.357297 | 27.92793 | 1.365676 | 27.92793
| 1.352432 | 27.82783 | 1.355215 | 27.82783 | 1.355215 | 27.82783 | 1.355215 | 27.82783 | 1.355215 | 27.82783 | 1.352432 | 27.82783 | 1.360781 | 27.82783
| 1.347568 | 27.72773 | 1.35034 | 27.72773 | 1.35034 | 27.72773 | 1.35034 | 27.72773 | 1.35034 | 27.72773 | 1.347568 | 27.72773 | 1.355886 | 27.72773
| 1.342703 | 27.62763 | 1.345465 | 27.62763 | 1.345465 | 27.62763 | 1.345465 | 27.62763 | 1.345465 | 27.62763 | 1.342703 | 27.62763 | 1.350991 | 27.62763
| 1.337838 | 27.52753 | 1.340591 | 27.52753 | 1.340591 | 27.52753 | 1.340591 | 27.52753 | 1.340591 | 27.52753 | 1.337838 | 27.52753 | 1.346096 | 27.52753
| 1.332973 | 27.42743 | 1.335716 | 27.42743 | 1.335716 | 27.42743 | 1.335716 | 27.42743 | 1.335716 | 27.42743 | 1.332973 | 27.42743 | 1.341201 | 27.42743
| 1.328108 | 27.32733 | 1.330841 | 27.32733 | 1.330841 | 27.32733 | 1.330841 | 27.32733 | 1.330841 | 27.32733 | 1.328108 | 27.32733 | 1.336306 | 27.32733
| 1.323243 | 27.22723 | 1.325966 | 27.22723 | 1.325966 | 27.22723 | 1.325966 | 27.22723 | 1.325966 | 27.22723 | 1.323243 | 27.22723 | 1.331411 | 27.22723
| 1.318378 | 27.12713 | 1.321091 | 27.12713 | 1.321091 | 27.12713 | 1.321091 | 27.12713 | 1.321091 | 27.12713 | 1.318378 | 27.12713 | 1.326517 | 27.12713
| 1.313514 | 27.02703 | 1.316216 | 27.02703 | 1.316216 | 27.02703 | 1.316216 | 27.02703 | 1.316216 | 27.02703 | 1.313514 | 27.02703 | 1.321622 | 27.02703
| 1.308649 | 26.92693 | 1.311341 | 26.92693 | 1.311341 | 26.92693 | 1.311341 | 26.92693 | 1.311341 | 26.92693 | 1.308649 | 26.92693 | 1.316727 | 26.92693
| 1.303784 | 26.82683 | 1.306466 | 26.82683 | 1.306466 | 26.82683 | 1.306466 | 26.82683 | 1.306466 | 26.82683 | 1.303784 | 26.82683 | 1.311832 | 26.82683
| 1.298919 | 26.72673 | 1.301592 | 26.72673 | 1.301592 | 26.72673 | 1.301592 | 26.72673 | 1.301592 | 26.72673 | 1.298919 | 26.72673 | 1.306937 | 26.72673
| 1.294054 | 26.62663 | 1.296717 | 26.62663 | 1.296717 | 26.62663 | 1.296717 | 26.62663 | 1.296717 | 26.62663 | 1.294054 | 26.62663 | 1.302042 | 26.62663
| 1.289189 | 26.52653 | 1.291842 | 26.52653 | 1.291842 | 26.52653 | 1.291842 | 26.52653 | 1.291842 | 26.52653 | 1.289189 | 26.52653 | 1.297147 | 26.52653
| 1.284324 | 26.42643 | 1.286967 | 26.42643 | 1.286967 | 26.42643 | 1.286967 | 26.42643 | 1.286967 | 26.42643 | 1.284324 | 26.42643 | 1.292252 | 26.42643
| 1.279459 | 26.32633 | 1.282092 | 26.32633 | 1.282092 | 26.32633 | 1.282092 | 26.32633 | 1.282092 | 26.32633 | 1.279459 | 26.32633 | 1.287357 | 26.32633
| 1.274595 | 26.22623 | 1.277217 | 26.22623 | 1.277217 | 26.22623 | 1.277217 | 26.22623 | 1.277217 | 26.22623 | 1.274595 | 26.22623 | 1.282462 | 26.22623
| 1.26973 | 26.12613 | 1.272342 | 26.12613 | 1.272342 | 26.12613 | 1.272342 | 26.12613 | 1.272342 | 26.12613 | 1.26973 | 26.12613 | 1.277568 | 26.12613
| 1.264865 | 26.02603 | 1.267467 | 26.02603 | 1.267467 | 26.02603 | 1.267467 | 26.02603 | 1.267467 | 26.02603 | 1.264865 | 26.02603 | 1.272673 | 26.02603
| 1.26 | 25.92593 | 1.262593 | 25.92593 | 1.262593 | 25.92593 | 1.262593 | 25.92593 | 1.262593 | 25.92593 | 1.26 | 25.92593 | 1.267778 | 25.92593
| 1.255135 | 25.82583 | 1.257718 | 25.82583 | 1.257718 | 25.82583 | 1.257718 | 25.82583 | 1.257718 | 25.82583 | 1.255135 | 25.82583 | 1.262883 | 25.82583
| 1.25027 | 25.72573 | 1.252843 | 25.72573 | 1.252843 | 25.72573 | 1.252843 | 25.72573 | 1.252843 | 25.72573 | 1.25027 | 25.72573 | 1.257988 | 25.72573
| 1.245405 | 25.62563 | 1.247968 | 25.62563 | 1.247968 | 25.62563 | 1.247968 | 25.62563 | 1.247968 | 25.62563 | 1.245405 | 25.62563 | 1.253093 | 25.62563
| 1.240541 | 25.52553 | 1.243093 | 25.52553 | 1.243093 | 25.52553 | 1.243093 | 25.52553 | 1.243093 | 25.52553 | 1.240541 | 25.52553 | 1.248198 | 25.52553
| 1.235676 | 25.42543 | 1.238218 | 25.42543 | 1.238218 | 25.42543 | 1.238218 | 25.42543 | 1.238218 | 25.42543 | 1.235676 | 25.42543 | 1.243303 | 25.42543
| 1.230811 | 25.32533 | 1.233343 | 25.32533 | 1.233343 | 25.32533 | 1.233343 | 25.32533 | 1.233343 | 25.32533 | 1.230811 | 25.32533 | 1.238408 | 25.32533
| 1.225946 | 25.22523 | 1.228468 | 25.22523 | 1.228468 | 25.22523 | 1.228468 | 25.22523 | 1.228468 | 25.22523 | 1.225946 | 25.22523 | 1.233514 | 25.22523
| 1.221081 | 25.12513 | 1.223594 | 25.12513 | 1.223594 | 25.12513 | 1.223594 | 25.12513 | 1.223594 | 25.12513 | 1.221081 | 25.12513 | 1.228619 | 25.12513
| 1.216216 | 25.02503 | 1.218719 | 25.02503 | 1.218719 | 25.02503 | 1.218719 | 25.02503 | 1.218719 | 25.02503 | 1.216216 | 25.02503 | 1.223724 | 25.02503
| 1.211351 | 24.92492 | 1.213844 | 24.92492 | 1.213844 | 24.92492 | 1.213844 | 24.92492 | 1.213844 | 24.92492 | 1.211351 | 24.92492 | 1.218829 | 24.92492
| 1.206486 | 24.82482 | 1.208969 | 24.82482 | 1.208969 | 24.82482 | 1.208969 | 24.82482 | 1.208969 | 24.82482 | 1.206486 | 24.82482 | 1.213934 | 24.82482
| 1.201622 | 24.72472 | 1.204094 | 24.72472 | 1.204094 | 24.72472 | 1.204094 | 24.72472 | 1.204094 | 24.72472 | 1.201622 | 24.72472 | 1.209039 | 24.72472
| 1.196757 | 24.62462 | 1.199219 | 24.62462 | 1.199219 | 24.62462 | 1.199219 | 24.62462 | 1.199219 | 24.62462 | 1.196757 | 24.62462 | 1.204144 | 24.62462
| 1.191892 | 24.52452 | 1.194344 | 24.52452 | 1.194344 | 24.52452 | 1.194344 | 24.52452 | 1.194344 | 24.52452 | 1.191892 | 24.52452 | 1.199249 | 24.52452
| 1.187027 | 24.42442 | 1.189469 | 24.42442 | 1.189469 | 24.42442 | 1.189469 | 24.42442 | 1.189469 | 24.42442 | 1.187027 | 24.42442 | 1.194354 | 24.42442
| 1.182162 | 24.32432 | 1.184595 | 24.32432 | 1.184595 | 24.32432 | 1.184595 | 24.32432 | 1.184595 | 24.32432 | 1.182162 | 24.32432 | 1.189459 | 24.32432
| 1.177297 | 24.22422 | 1.17972 | 24.22422 | 1.17972 | 24.22422 | 1.17972 | 24.22422 | 1.17972 | 24.22422 | 1.177297 | 24.22422 | 1.184565 | 24.22422
| 1.172432 | 24.12412 | 1.174845 | 24.12412 | 1.174845 | 24.12412 | 1.174845 | 24.12412 | 1.174845 | 24.12412 | 1.172432 | 24.12412 | 1.17967 | 24.12412
| 1.167568 | 24.02402 | 1.16997 | 24.02402 | 1.16997 | 24.02402 | 1.16997 | 24.02402 | 1.16997 | 24.02402 | 1.167568 | 24.02402 | 1.174775 | 24.02402
| 1.162703 | 23.92392 | 1.165095 | 23.92392 | 1.165095 | 23.92392 | 1.165095 | 23.92392 | 1.165095 | 23.92392 | 1.162703 | 23.92392 | 1.16988 | 23.92392
| 1.157838 | 23.82382 | 1.16022 | 23.82382 | 1.16022 | 23.82382 | 1.16022 | 23.82382 | 1.16022 | 23.82382 | 1.157838 | 23.82382 | 1.164985 | 23.82382
| 1.152973 | 23.72372 | 1.155345 | 23.72372 | 1.155345 | 23.72372 | 1.155345 | 23.72372 | 1.155345 | 23.72372 | 1.152973 | 23.72372 | 1.16009 | 23.72372
| 1.148108 | 23.62362 | 1.15047 | 23.62362 | 1.15047 | 23.62362 | 1.15047 | 23.62362 | 1.15047 | 23.62362 | 1.148108 | 23.62362 | 1.155195 | 23.62362
| 1.143243 | 23.52352 | 1.145596 | 23.52352 | 1.145596 | 23.52352 | 1.145596 | 23.52352 | 1.145596 | 23.52352 | 1.143243 | 23.52352 | 1.1503 | 23.52352
| 1.138378 | 23.42342 | 1.140721 | 23.42342 | 1.140721 | 23.42342 | 1.140721 | 23.42342 | 1.140721 | 23.42342 | 1.138378 | 23.42342 | 1.145405 | 23.42342
| 1.133514 | 23.32332 | 1.135846 | 23.32332 | 1.135846 | 23.32332 | 1.135846 | 23.32332 | 1.135846 | 23.32332 | 1.133514 | 23.32332 | 1.140511 | 23.32332
| 1.128649 | 23.22322 | 1.130971 | 23.22322 | 1.130971 | 23.22322 | 1.130971 | 23.22322 | 1.130971 | 23.22322 | 1.128649 | 23.22322 | 1.135616 | 23.22322
| 1.123784 | 23.12312 | 1.126096 | 23.12312 | 1.126096 | 23.12312 | 1.126096 | 23.12312 | 1.126096 | 23.12312 | 1.123784 | 23.12312 | 1.130721 | 23.12312
| 1.118919 | 23.02302 | 1.121221 | 23.02302 | 1.121221 | 23.02302 | 1.121221 | 23.02302 | 1.121221 | 23.02302 | 1.118919 | 23.02302 | 1.125826 | 23.02302
| 1.114054 | 22.92292 | 1.116346 | 22.92292 | 1.116346 | 22.92292 | 1.116346 | 22.92292 | 1.116346 | 22.92292 | 1.114054 | 22.92292 | 1.120931 | 22.92292
| 1.109189 | 22.82282 | 1.111471 | 22.82282 | 1.111471 | 22.82282 | 1.111471 | 22.82282 | 1.111471 | 22.82282 | 1.109189 | 22.82282 | 1.116036 | 22.82282
| 1.104324 | 22.72272 | 1.106597 | 22.72272 | 1.106597 | 22.72272 | 1.106597 | 22.72272 | 1.106597 | 22.72272 | 1.104324 | 22.72272 | 1.111141 | 22.72272
| 1.099459 | 22.62262 | 1.101722 | 22.62262 | 1.101722 | 22.62262 | 1.101722 | 22.62262 | 1.101722 | 22.62262 | 1.099459 | 22.62262 | 1.106246 | 22.62262
| 1.094595 | 22.52252 | 1.096847 | 22.52252 | 1.096847 | 22.52252 | 1.096847 | 22.52252 | 1.096847 | 22.52252 | 1.094595 | 22.52252 | 1.101351 | 22.52252
| 1.08973 | 22.42242 | 1.091972 | 22.42242 | 1.091972 | 22.42242 | 1.091972 | 22.42242 | 1.091972 | 22.42242 | 1.08973 | 22.42242 | 1.096456 | 22.42242
| 1.084865 | 22.32232 | 1.087097 | 22.32232 | 1.087097 | 22.32232 | 1.087097 | 22.32232 | 1.087097 | 22.32232 | 1.084865 | 22.32232 | 1.091562 | 22.32232
| 1.08 | 22.22222 | 1.082222 | 22.22222 | 1.082222 | 22.22222 | 1.082222 | 22.22222 | 1.082222 | 22.22222 | 1.08 | 22.22222 | 1.086667 | 22.22222
| 1.075135 | 22.12212 | 1.077347 | 22.12212 | 1.077347 | 22.12212 | 1.077347 | 22.12212 | 1.077347 | 22.12212 | 1.075135 | 22.12212 | 1.081772 | 22.12212
| 1.07027 | 22.02202 | 1.072472 | 22.02202 | 1.072472 | 22.02202 | 1.072472 | 22.02202 | 1.072472 | 22.02202 | 1.07027 | 22.02202 | 1.076877 | 22.02202
| 1.065405 | 21.92192 | 1.067598 | 21.92192 | 1.067598 | 21.92192 | 1.067598 | 21.92192 | 1.067598 | 21.92192 | 1.065405 | 21.92192 | 1.071982 | 21.92192
| 1.060541 | 21.82182 | 1.062723 | 21.82182 | 1.062723 | 21.82182 | 1.062723 | 21.82182 | 1.062723 | 21.82182 | 1.060541 | 21.82182 | 1.067087 | 21.82182
| 1.055676 | 21.72172 | 1.057848 | 21.72172 | 1.057848 | 21.72172 | 1.057848 | 21.72172 | 1.057848 | 21.72172 | 1.055676 | 21.72172 | 1.062192 | 21.72172
| 1.050811 | 21.62162 | 1.052973 | 21.62162 | 1.052973 | 21.62162 | 1.052973 | 21.62162 | 1.052973 | 21.62162 | 1.050811 | 21.62162 | 1.057297 | 21.62162
| 1.045946 | 21.52152 | 1.048098 | 21.52152 | 1.048098 | 21.52152 | 1.048098 | 21.52152 | 1.048098 | 21.52152 | 1.045946 | 21.52152 | 1.052402 | 21.52152
| 1.041081 | 21.42142 | 1.043223 | 21.42142 | 1.043223 | 21.42142 | 1.043223 | 21.42142 | 1.043223 | 21.42142 | 1.041081 | 21.42142 | 1.047508 | 21.42142
| 1.036216 | 21.32132 | 1.038348 | 21.32132 | 1.038348 | 21.32132 | 1.038348 | 21.32132 | 1.038348 | 21.32132 | 1.036216 | 21.32132 | 1.042613 | 21.32132
| 1.031351 | 21.22122 | 1.033473 | 21.22122 | 1.033473 | 21.22122 | 1.033473 | 21.22122 | 1.033473 | 21.22122 | 1.031351 | 21.22122 | 1.037718 | 21.22122
| 1.026486 | 21.12112 | 1.028599 | 21.12112 | 1.028599 | 21.12112 | 1.028599 | 21.12112 | 1.028599 | 21.12112 | 1.026486 | 21.12112 | 1.032823 | 21.12112
| 1.021622 | 21.02102 | 1.023724 | 21.02102 | 1.023724 | 21.02102 | 1.023724 | 21.02102 | 1.023724 | 21.02102 | 1.021622 | 21.02102 | 1.027928 | 21.02102
| 1.016757 | 20.92092 | 1.018849 | 20.92092 | 1.018849 | 20.92092 | 1.018849 | 20.92092 | 1.018849 | 20.92092 | 1.016757 | 20.92092 | 1.023033 | 20.92092
| 1.011892 | 20.82082 | 1.013974 | 20.82082 | 1.013974 | 20.82082 | 1.013974 | 20.82082 | 1.013974 | 20.82082 | 1.011892 | 20.82082 | 1.018138 | 20.82082
| 1.007027 | 20.72072 | 1.009099 | 20.72072 | 1.009099 | 20.72072 | 1.009099 | 20.72072 | 1.009099 | 20.72072 | 1.007027 | 20.72072 | 1.013243 | 20.72072
| 1.002162 | 20.62062 | 1.004224 | 20.62062 | 1.004224 | 20.62062 | 1.004224 | 20.62062 | 1.004224 | 20.62062 | 1.002162 | 20.62062 | 1.008348 | 20.62062
| 0.9972973 | 20.52052 | 0.9993493 | 20.52052 | 0.9993493 | 20.52052 | 0.9993493 | 20.52052 | 0.9993493 | 20.52052 | 0.9972973 | 20.52052 | 1.003453 | 20.52052
| 0.9924324 | 20.42042 | 0.9944745 | 20.42042 | 0.9944745 | 20.42042 | 0.9944745 | 20.42042 | 0.9944745 | 20.42042 | 0.9924324 | 20.42042 | 0.9985586 | 20.42042
| 0.9875676 | 20.32032 | 0.9895996 | 20.32032 | 0.9895996 | 20.32032 | 0.9895996 | 20.32032 | 0.9895996 | 20.32032 | 0.9875676 | 20.32032 | 0.9936637 | 20.32032
| 0.9827027 | 20.22022 | 0.9847247 | 20.22022 | 0.9847247 | 20.22022 | 0.9847247 | 20.22022 | 0.9847247 | 20.22022 | 0.9827027 | 20.22022 | 0.9887688 | 20.22022
| 0.9778378 | 20.12012 | 0.9798498 | 20.12012 | 0.9798498 | 20.12012 | 0.9798498 | 20.12012 | 0.9798498 | 20.12012 | 0.9778378 | 20.12012 | 0.9838739 | 20.12012
| 0.972973 | 20.02002 | 0.974975 | 20.02002 | 0.974975 | 20.02002 | 0.974975 | 20.02002 | 0.974975 | 20.02002 | 0.972973 | 20.02002 | 0.978979 | 20.02002
| 0.9681081 | 19.91992 | 0.9701001 | 19.91992 | 0.9701001 | 19.91992 | 0.9701001 | 19.91992 | 0.9701001 | 19.91992 | 0.9681081 | 19.91992 | 0.9740841 | 19.91992
| 0.9632432 | 19.81982 | 0.9652252 | 19.81982 | 0.9652252 | 19.81982 | 0.9652252 | 19.81982 | 0.9652252 | 19.81982 | 0.9632432 | 19.81982 | 0.9691892 | 19.81982
| 0.9583784 | 19.71972 | 0.9603504 | 19.71972 | 0.9603504 | 19.71972 | 0.9603504 | 19.71972 | 0.9603504 | 19.71972 | 0.9583784 | 19.71972 | 0.9642943 | 19.71972
| 0.9535135 | 19.61962 | 0.9554755 | 19.61962 | 0.9554755 | 19.61962 | 0.9554755 | 19.61962 | 0.9554755 | 19.61962 | 0.9535135 | 19.61962 | 0.9593994 | 19.61962
| 0.9486486 | 19.51952 | 0.9506006 | 19.51952 | 0.9506006 | 19.51952 | 0.9506006 | 19.51952 | 0.9506006 | 19.51952 | 0.9486486 | 19.51952 | 0.9545045 | 19.51952
| 0.9437838 | 19.41942 | 0.9457257 | 19.41942 | 0.9457257 | 19.41942 | 0.9457257 | 19.41942 | 0.9457257 | 19.41942 | 0.9437838 | 19.41942 | 0.9496096 | 19.41942
| 0.9389189 | 19.31932 | 0.9408509 | 19.31932 | 0.9408509 | 19.31932 | 0.9408509 | 19.31932 | 0.9408509 | 19.31932 | 0.9389189 | 19.31932 | 0.9447147 | 19.31932
| 0.9340541 | 19.21922 | 0.935976 | 19.21922 | 0.935976 | 19.21922 | 0.935976 | 19.21922 | 0.935976 | 19.21922 | 0.9340541 | 19.21922 | 0.9398198 | 19.21922
| 0.9291892 | 19.11912 | 0.9311011 | 19.11912 | 0.9311011 | 19.11912 | 0.9311011 | 19.11912 | 0.9311011 | 19.11912 | 0.9291892 | 19.11912 | 0.9349249 | 19.11912
| 0.9243243 | 19.01902 | 0.9262262 | 19.01902 | 0.9262262 | 19.01902 | 0.9262262 | 19.01902 | 0.9262262 | 19.01902 | 0.9243243 | 19.01902 | 0.93003 | 19.01902
| 0.9194595 | 18.91892 | 0.9213514 | 18.91892 | 0.9213514 | 18.91892 | 0.9213514 | 18.91892 | 0.9213514 | 18.91892 | 0.9194595 | 18.91892 | 0.9251351 | 18.91892
| 0.9145946 | 18.81882 | 0.9164765 | 18.81882 | 0.9164765 | 18.81882 | 0.9164765 | 18.81882 | 0.9164765 | 18.81882 | 0.9145946 | 18.81882 | 0.9202402 | 18.81882
| 0.9097297 | 18.71872 | 0.9116016 | 18.71872 | 0.9116016 | 18.71872 | 0.9116016 | 18.71872 | 0.9116016 | 18.71872 | 0.9097297 | 18.71872 | 0.9153453 | 18.71872
| 0.9048649 | 18.61862 | 0.9067267 | 18.61862 | 0.9067267 | 18.61862 | 0.9067267 | 18.61862 | 0.9067267 | 18.61862 | 0.9048649 | 18.61862 | 0.9104505 | 18.61862
| 0.9 | 18.51852 | 0.9018519 | 18.51852 | 0.9018519 | 18.51852 | 0.9018519 | 18.51852 | 0.9018519 | 18.51852 | 0.9 | 18.51852 | 0.9055556 | 18.51852
| 0.8951351 | 18.41842 | 0.896977 | 18.41842 | 0.896977 | 18.41842 | 0.896977 | 18.41842 | 0.896977 | 18.41842 | 0.8951351 | 18.41842 | 0.9006607 | 18.41842
| 0.8902703 | 18.31832 | 0.8921021 | 18.31832 | 0.8921021 | 18.31832 | 0.8921021 | 18.31832 | 0.8921021 | 18.31832 | 0.8902703 | 18.31832 | 0.8957658 | 18.31832
| 0.8854054 | 18.21822 | 0.8872272 | 18.21822 | 0.8872272 | 18.21822 | 0.8872272 | 18.21822 | 0.8872272 | 18.21822 | 0.8854054 | 18.21822 | 0.8908709 | 18.21822
| 0.8805405 | 18.11812 | 0.8823524 | 18.11812 | 0.8823524 | 18.11812 | 0.8823524 | 18.11812 | 0.8823524 | 18.11812 | 0.8805405 | 18.11812 | 0.885976 | 18.11812
| 0.8756757 | 18.01802 | 0.8774775 | 18.01802 | 0.8774775 | 18.01802 | 0.8774775 | 18.01802 | 0.8774775 | 18.01802 | 0.8756757 | 18.01802 | 0.8810811 | 18.01802
| 0.8708108 | 17.91792 | 0.8726026 | 17.91792 | 0.8726026 | 17.91792 | 0.8726026 | 17.91792 | 0.8726026 | 17.91792 | 0.8708108 | 17.91792 | 0.8761862 | 17.91792
| 0.8659459 | 17.81782 | 0.8677277 | 17.81782 | 0.8677277 | 17.81782 | 0.8677277 | 17.81782 | 0.8677277 | 17.81782 | 0.8659459 | 17.81782 | 0.8712913 | 17.81782
| 0.8610811 | 17.71772 | 0.8628529 | 17.71772 | 0.8628529 | 17.71772 | 0.8628529 | 17.71772 | 0.8628529 | 17.71772 | 0.8610811 | 17.71772 | 0.8663964 | 17.71772
| 0.8562162 | 17.61762 | 0.857978 | 17.61762 | 0.857978 | 17.61762 | 0.857978 | 17.61762 | 0.857978 | 17.61762 | 0.8562162 | 17.61762 | 0.8615015 | 17.61762
| 0.8513514 | 17.51752 | 0.8531031 | 17.51752 | 0.8531031 | 17.51752 | 0.8531031 | 17.51752 | 0.8531031 | 17.51752 | 0.8513514 | 17.51752 | 0.8566066 | 17.51752
| 0.8464865 | 17.41742 | 0.8482282 | 17.41742 | 0.8482282 | 17.41742 | 0.8482282 | 17.41742 | 0.8482282 | 17.41742 | 0.8464865 | 17.41742 | 0.8517117 | 17.41742
| 0.8416216 | 17.31732 | 0.8433534 | 17.31732 | 0.8433534 | 17.31732 | 0.8433534 | 17.31732 | 0.8433534 | 17.31732 | 0.8416216 | 17.31732 | 0.8468168 | 17.31732
| 0.8367568 | 17.21722 | 0.8384785 | 17.21722 | 0.8384785 | 17.21722 | 0.8384785 | 17.21722 | 0.8384785 | 17.21722 | 0.8367568 | 17.21722 | 0.8419219 | 17.21722
| 0.8318919 | 17.11712 | 0.8336036 | 17.11712 | 0.8336036 | 17.11712 | 0.8336036 | 17.11712 | 0.8336036 | 17.11712 | 0.8318919 | 17.11712 | 0.837027 | 17.11712
| 0.827027 | 17.01702 | 0.8287287 | 17.01702 | 0.8287287 | 17.01702 | 0.8287287 | 17.01702 | 0.8287287 | 17.01702 | 0.827027 | 17.01702 | 0.8321321 | 17.01702
| 0.8221622 | 16.91692 | 0.8238539 | 16.91692 | 0.8238539 | 16.91692 | 0.8238539 | 16.91692 | 0.8238539 | 16.91692 | 0.8221622 | 16.91692 | 0.8272372 | 16.91692
| 0.8172973 | 16.81682 | 0.818979 | 16.81682 | 0.818979 | 16.81682 | 0.818979 | 16.81682 | 0.818979 | 16.81682 | 0.8172973 | 16.81682 | 0.8223423 | 16.81682
| 0.8124324 | 16.71672 | 0.8141041 | 16.71672 | 0.8141041 | 16.71672 | 0.8141041 | 16.71672 | 0.8141041 | 16.71672 | 0.8124324 | 16.71672 | 0.8174474 | 16.71672
| 0.8075676 | 16.61662 | 0.8092292 | 16.61662 | 0.8092292 | 16.61662 | 0.8092292 | 16.61662 | 0.8092292 | 16.61662 | 0.8075676 | 16.61662 | 0.8125526 | 16.61662
| 0.8027027 | 16.51652 | 0.8043544 | 16.51652 | 0.8043544 | 16.51652 | 0.8043544 | 16.51652 | 0.8043544 | 16.51652 | 0.8027027 | 16.51652 | 0.8076577 | 16.51652
| 0.7978378 | 16.41642 | 0.7994795 | 16.41642 | 0.7994795 | 16.41642 | 0.7994795 | 16.41642 | 0.7994795 | 16.41642 | 0.7978378 | 16.41642 | 0.8027628 | 16.41642
| 0.792973 | 16.31632 | 0.7946046 | 16.31632 | 0.7946046 | 16.31632 | 0.7946046 | 16.31632 | 0.7946046 | 16.31632 | 0.792973 | 16.31632 | 0.7978679 | 16.31632
| 0.7881081 | 16.21622 | 0.7897297 | 16.21622 | 0.7897297 | 16.21622 | 0.7897297 | 16.21622 | 0.7897297 | 16.21622 | 0.7881081 | 16.21622 | 0.792973 | 16.21622
| 0.7832432 | 16.11612 | 0.7848549 | 16.11612 | 0.7848549 | 16.11612 | 0.7848549 | 16.11612 | 0.7848549 | 16.11612 | 0.7832432 | 16.11612 | 0.7880781 | 16.11612
| 0.7783784 | 16.01602 | 0.77998 | 16.01602 | 0.77998 | 16.01602 | 0.77998 | 16.01602 | 0.77998 | 16.01602 | 0.7783784 | 16.01602 | 0.7831832 | 16.01602
| 0.7735135 | 15.91592 | 0.7751051 | 15.91592 | 0.7751051 | 15.91592 | 0.7751051 | 15.91592 | 0.7751051 | 15.91592 | 0.7735135 | 15.91592 | 0.7782883 | 15.91592
| 0.7686486 | 15.81582 | 0.7702302 | 15.81582 | 0.7702302 | 15.81582 | 0.7702302 | 15.81582 | 0.7702302 | 15.81582 | 0.7686486 | 15.81582 | 0.7733934 | 15.81582
| 0.7637838 | 15.71572 | 0.7653554 | 15.71572 | 0.7653554 | 15.71572 | 0.7653554 | 15.71572 | 0.7653554 | 15.71572 | 0.7637838 | 15.71572 | 0.7684985 | 15.71572
| 0.7589189 | 15.61562 | 0.7604805 | 15.61562 | 0.7604805 | 15.61562 | 0.7604805 | 15.61562 | 0.7604805 | 15.61562 | 0.7589189 | 15.61562 | 0.7636036 | 15.61562
| 0.7540541 | 15.51552 | 0.7556056 | 15.51552 | 0.7556056 | 15.51552 | 0.7556056 | 15.51552 | 0.7556056 | 15.51552 | 0.7540541 | 15.51552 | 0.7587087 | 15.51552
| 0.7491892 | 15.41542 | 0.7507307 | 15.41542 | 0.7507307 | 15.41542 | 0.7507307 | 15.41542 | 0.7507307 | 15.41542 | 0.7491892 | 15.41542 | 0.7538138 | 15.41542
| 0.7443243 | 15.31532 | 0.7458559 | 15.31532 | 0.7458559 | 15.31532 | 0.7458559 | 15.31532 | 0.7458559 | 15.31532 | 0.7443243 | 15.31532 | 0.7489189 | 15.31532
| 0.7394595 | 15.21522 | 0.740981 | 15.21522 | 0.740981 | 15.21522 | 0.740981 | 15.21522 | 0.740981 | 15.21522 | 0.7394595 | 15.21522 | 0.744024 | 15.21522
| 0.7345946 | 15.11512 | 0.7361061 | 15.11512 | 0.7361061 | 15.11512 | 0.7361061 | 15.11512 | 0.7361061 | 15.11512 | 0.7345946 | 15.11512 | 0.7391291 | 15.11512
| 0.7297297 | 15.01502 | 0.7312312 | 15.01502 | 0.7312312 | 15.01502 | 0.7312312 | 15.01502 | 0.7312312 | 15.01502 | 0.7297297 | 15.01502 | 0.7342342 | 15.01502
| 0.7248649 | 14.91491 | 0.7263564 | 14.91491 | 0.7263564 | 14.91491 | 0.7263564 | 14.91491 | 0.7263564 | 14.91491 | 0.7248649 | 14.91491 | 0.7293393 | 14.91491
| 0.72 | 14.81481 | 0.7214815 | 14.81481 | 0.7214815 | 14.81481 | 0.7214815 | 14.81481 | 0.7214815 | 14.81481 | 0.72 | 14.81481 | 0.7244444 | 14.81481
| 0.7151351 | 14.71471 | 0.7166066 | 14.71471 | 0.7166066 | 14.71471 | 0.7166066 | 14.71471 | 0.7166066 | 14.71471 | 0.7151351 | 14.71471 | 0.7195495 | 14.71471
| 0.7102703 | 14.61461 | 0.7117317 | 14.61461 | 0.7117317 | 14.61461 | 0.7117317 | 14.61461 | 0.7117317 | 14.61461 | 0.7102703 | 14.61461 | 0.7146547 | 14.61461
| 0.7054054 | 14.51451 | 0.7068569 | 14.51451 | 0.7068569 | 14.51451 | 0.7068569 | 14.51451 | 0.7068569 | 14.51451 | 0.7054054 | 14.51451 | 0.7097598 | 14.51451
| 0.7005405 | 14.41441 | 0.701982 | 14.41441 | 0.701982 | 14.41441 | 0.701982 | 14.41441 | 0.701982 | 14.41441 | 0.7005405 | 14.41441 | 0.7048649 | 14.41441
| 0.6956757 | 14.31431 | 0.6971071 | 14.31431 | 0.6971071 | 14.31431 | 0.6971071 | 14.31431 | 0.6971071 | 14.31431 | 0.6956757 | 14.31431 | 0.69997 | 14.31431
| 0.6908108 | 14.21421 | 0.6922322 | 14.21421 | 0.6922322 | 14.21421 | 0.6922322 | 14.21421 | 0.6922322 | 14.21421 | 0.6908108 | 14.21421 | 0.6950751 | 14.21421
| 0.6859459 | 14.11411 | 0.6873574 | 14.11411 | 0.6873574 | 14.11411 | 0.6873574 | 14.11411 | 0.6873574 | 14.11411 | 0.6859459 | 14.11411 | 0.6901802 | 14.11411
| 0.6810811 | 14.01401 | 0.6824825 | 14.01401 | 0.6824825 | 14.01401 | 0.6824825 | 14.01401 | 0.6824825 | 14.01401 | 0.6810811 | 14.01401 | 0.6852853 | 14.01401
| 0.6762162 | 13.91391 | 0.6776076 | 13.91391 | 0.6776076 | 13.91391 | 0.6776076 | 13.91391 | 0.6776076 | 13.91391 | 0.6762162 | 13.91391 | 0.6803904 | 13.91391
| 0.6713514 | 13.81381 | 0.6727327 | 13.81381 | 0.6727327 | 13.81381 | 0.6727327 | 13.81381 | 0.6727327 | 13.81381 | 0.6713514 | 13.81381 | 0.6754955 | 13.81381
| 0.6664865 | 13.71371 | 0.6678579 | 13.71371 | 0.6678579 | 13.71371 | 0.6678579 | 13.71371 | 0.6678579 | 13.71371 | 0.6664865 | 13.71371 | 0.6706006 | 13.71371
| 0.6616216 | 13.61361 | 0.662983 | 13.61361 | 0.662983 | 13.61361 | 0.662983 | 13.61361 | 0.662983 | 13.61361 | 0.6616216 | 13.61361 | 0.6657057 | 13.61361
| 0.6567568 | 13.51351 | 0.6581081 | 13.51351 | 0.6581081 | 13.51351 | 0.6581081 | 13.51351 | 0.6581081 | 13.51351 | 0.6567568 | 13.51351 | 0.6608108 | 13.51351
| 0.6518919 | 13.41341 | 0.6532332 | 13.41341 | 0.6532332 | 13.41341 | 0.6532332 | 13.41341 | 0.6532332 | 13.41341 | 0.6518919 | 13.41341 | 0.6559159 | 13.41341
| 0.647027 | 13.31331 | 0.6483584 | 13.31331 | 0.6483584 | 13.31331 | 0.6483584 | 13.31331 | 0.6483584 | 13.31331 | 0.647027 | 13.31331 | 0.651021 | 13.31331
| 0.6421622 | 13.21321 | 0.6434835 | 13.21321 | 0.6434835 | 13.21321 | 0.6434835 | 13.21321 | 0.6434835 | 13.21321 | 0.6421622 | 13.21321 | 0.6461261 | 13.21321
| 0.6372973 | 13.11311 | 0.6386086 | 13.11311 | 0.6386086 | 13.11311 | 0.6386086 | 13.11311 | 0.6386086 | 13.11311 | 0.6372973 | 13.11311 | 0.6412312 | 13.11311
| 0.6324324 | 13.01301 | 0.6337337 | 13.01301 | 0.6337337 | 13.01301 | 0.6337337 | 13.01301 | 0.6337337 | 13.01301 | 0.6324324 | 13.01301 | 0.6363363 | 13.01301
| 0.6275676 | 12.91291 | 0.6288589 | 12.91291 | 0.6288589 | 12.91291 | 0.6288589 | 12.91291 | 0.6288589 | 12.91291 | 0.6275676 | 12.91291 | 0.6314414 | 12.91291
| 0.6227027 | 12.81281 | 0.623984 | 12.81281 | 0.623984 | 12.81281 | 0.623984 | 12.81281 | 0.623984 | 12.81281 | 0.6227027 | 12.81281 | 0.6265465 | 12.81281
| 0.6178378 | 12.71271 | 0.6191091 | 12.71271 | 0.6191091 | 12.71271 | 0.6191091 | 12.71271 | 0.6191091 | 12.71271 | 0.6178378 | 12.71271 | 0.6216517 | 12.71271
| 0.612973 | 12.61261 | 0.6142342 | 12.61261 | 0.6142342 | 12.61261 | 0.6142342 | 12.61261 | 0.6142342 | 12.61261 | 0.612973 | 12.61261 | 0.6167568 | 12.61261
| 0.6081081 | 12.51251 | 0.6093594 | 12.51251 | 0.6093594 | 12.51251 | 0.6093594 | 12.51251 | 0.6093594 | 12.51251 | 0.6081081 | 12.51251 | 0.6118619 | 12.51251
| 0.6032432 | 12.41241 | 0.6044845 | 12.41241 | 0.6044845 | 12.41241 | 0.6044845 | 12.41241 | 0.6044845 | 12.41241 | 0.6032432 | 12.41241 | 0.606967 | 12.41241
| 0.5983784 | 12.31231 | 0.5996096 | 12.31231 | 0.5996096 | 12.31231 | 0.5996096 | 12.31231 | 0.5996096 | 12.31231 | 0.5983784 | 12.31231 | 0.6020721 | 12.31231
| 0.5935135 | 12.21221 | 0.5947347 | 12.21221 | 0.5947347 | 12.21221 | 0.5947347 | 12.21221 | 0.5947347 | 12.21221 | 0.5935135 | 12.21221 | 0.5971772 | 12.21221
| 0.5886486 | 12.11211 | 0.5898599 | 12.11211 | 0.5898599 | 12.11211 | 0.5898599 | 12.11211 | 0.5898599 | 12.11211 | 0.5886486 | 12.11211 | 0.5922823 | 12.11211
| 0.5837838 | 12.01201 | 0.584985 | 12.01201 | 0.584985 | 12.01201 | 0.584985 | 12.01201 | 0.584985 | 12.01201 | 0.5837838 | 12.01201 | 0.5873874 | 12.01201
| 0.5789189 | 11.91191 | 0.5801101 | 11.91191 | 0.5801101 | 11.91191 | 0.5801101 | 11.91191 | 0.5801101 | 11.91191 | 0.5789189 | 11.91191 | 0.5824925 | 11.91191
| 0.5740541 | 11.81181 | 0.5752352 | 11.81181 | 0.5752352 | 11.81181 | 0.5752352 | 11.81181 | 0.5752352 | 11.81181 | 0.5740541 | 11.81181 | 0.5775976 | 11.81181
| 0.5691892 | 11.71171 | 0.5703604 | 11.71171 | 0.5703604 | 11.71171 | 0.5703604 | 11.71171 | 0.5703604 | 11.71171 | 0.5691892 | 11.71171 | 0.5727027 | 11.71171
| 0.5643243 | 11.61161 | 0.5654855 | 11.61161 | 0.5654855 | 11.61161 | 0.5654855 | 11.61161 | 0.5654855 | 11.61161 | 0.5643243 | 11.61161 | 0.5678078 | 11.61161
| 0.5594595 | 11.51151 | 0.5606106 | 11.51151 | 0.5606106 | 11.51151 | 0.5606106 | 11.51151 | 0.5606106 | 11.51151 | 0.5594595 | 11.51151 | 0.5629129 | 11.51151
| 0.5545946 | 11.41141 | 0.5557357 | 11.41141 | 0.5557357 | 11.41141 | 0.5557357 | 11.41141 | 0.5557357 | 11.41141 | 0.5545946 | 11.41141 | 0.558018 | 11.41141
| 0.5497297 | 11.31131 | 0.5508609 | 11.31131 | 0.5508609 | 11.31131 | 0.5508609 | 11.31131 | 0.5508609 | 11.31131 | 0.5497297 | 11.31131 | 0.5531231 | 11.31131
| 0.5448649 | 11.21121 | 0.545986 | 11.21121 | 0.545986 | 11.21121 | 0.545986 | 11.21121 | 0.545986 | 11.21121 | 0.5448649 | 11.21121 | 0.5482282 | 11.21121
| 0.54 | 11.11111 | 0.5411111 | 11.11111 | 0.5411111 | 11.11111 | 0.5411111 | 11.11111 | 0.5411111 | 11.11111 | 0.54 | 11.11111 | 0.5433333 | 11.11111
| 0.5351351 | 11.01101 | 0.5362362 | 11.01101 | 0.5362362 | 11.01101 | 0.5362362 | 11.01101 | 0.5362362 | 11.01101 | 0.5351351 | 11.01101 | 0.5384384 | 11.01101
| 0.5302703 | 10.91091 | 0.5313614 | 10.91091 | 0.5313614 | 10.91091 | 0.5313614 | 10.91091 | 0.5313614 | 10.91091 | 0.5302703 | 10.91091 | 0.5335435 | 10.91091
| 0.5254054 | 10.81081 | 0.5264865 | 10.81081 | 0.5264865 | 10.81081 | 0.5264865 | 10.81081 | 0.5264865 | 10.81081 | 0.5254054 | 10.81081 | 0.5286486 | 10.81081
| 0.5205405 | 10.71071 | 0.5216116 | 10.71071 | 0.5216116 | 10.71071 | 0.5216116 | 10.71071 | 0.5216116 | 10.71071 | 0.5205405 | 10.71071 | 0.5237538 | 10.71071
| 0.5156757 | 10.61061 | 0.5167367 | 10.61061 | 0.5167367 | 10.61061 | 0.5167367 | 10.61061 | 0.5167367 | 10.61061 | 0.5156757 | 10.61061 | 0.5188589 | 10.61061
| 0.5108108 | 10.51051 | 0.5118619 | 10.51051 | 0.5118619 | 10.51051 | 0.5118619 | 10.51051 | 0.5118619 | 10.51051 | 0.5108108 | 10.51051 | 0.513964 | 10.51051
| 0.5059459 | 10.41041 | 0.506987 | 10.41041 | 0.506987 | 10.41041 | 0.506987 | 10.41041 | 0.506987 | 10.41041 | 0.5059459 | 10.41041 | 0.5090691 | 10.41041
| 0.5010811 | 10.31031 | 0.5021121 | 10.31031 | 0.5021121 | 10.31031 | 0.5021121 | 10.31031 | 0.5021121 | 10.31031 | 0.5010811 | 10.31031 | 0.5041742 | 10.31031
| 0.4962162 | 10.21021 | 0.4972372 | 10.21021 | 0.4972372 | 10.21021 | 0.4972372 | 10.21021 | 0.4972372 | 10.21021 | 0.4962162 | 10.21021 | 0.4992793 | 10.21021
| 0.4913514 | 10.11011 | 0.4923624 | 10.11011 | 0.4923624 | 10.11011 | 0.4923624 | 10.11011 | 0.4923624 | 10.11011 | 0.4913514 | 10.11011 | 0.4943844 | 10.11011
| 0.4864865 | 10.01001 | 0.4874875 | 10.01001 | 0.4874875 | 10.01001 | 0.4874875 | 10.01001 | 0.4874875 | 10.01001 | 0.4864865 | 10.01001 | 0.4894895 | 10.01001

## 85SOH
CN | Cell 16 |  | Cell 19 |  | Cell 20 |  | Cell 21 |  | Cell 25 |  | Cell 9
| Capacity (Ah) | SOH | Capacity (Ah) | SOH | Capacity (Ah) | SOH | Capacity (Ah) | SOH | Capacity (Ah) | SOH | Capacity (Ah) | SOH
0 | 4.9 | 100 | 4.85 | 100 | 4.87 | 100 | 4.88 | 100 | 4.87 | 100 | 4.86 | 100
20 | 4.895095 | 99.8999 | 4.845145 | 99.8999 | 4.865125 | 99.8999 | 4.875115 | 99.8999 | 4.865125 | 99.8999 | 4.855135 | 99.8999
40 | 4.89019 | 99.7998 | 4.84029 | 99.7998 | 4.86025 | 99.7998 | 4.87023 | 99.7998 | 4.86025 | 99.7998 | 4.85027 | 99.7998
60 | 4.885285 | 99.6997 | 4.835435 | 99.6997 | 4.855375 | 99.6997 | 4.865345 | 99.6997 | 4.855375 | 99.6997 | 4.845405 | 99.6997
80 | 4.88038 | 99.5996 | 4.830581 | 99.5996 | 4.850501 | 99.5996 | 4.86046 | 99.5996 | 4.850501 | 99.5996 | 4.840541 | 99.5996
100 | 4.875475 | 99.4995 | 4.825726 | 99.4995 | 4.845626 | 99.4995 | 4.855576 | 99.4995 | 4.845626 | 99.4995 | 4.835676 | 99.4995
120 | 4.870571 | 99.3994 | 4.820871 | 99.3994 | 4.840751 | 99.3994 | 4.850691 | 99.3994 | 4.840751 | 99.3994 | 4.830811 | 99.3994
140 | 4.865666 | 99.2993 | 4.816016 | 99.2993 | 4.835876 | 99.2993 | 4.845806 | 99.2993 | 4.835876 | 99.2993 | 4.825946 | 99.2993
160 | 4.860761 | 99.1992 | 4.811161 | 99.1992 | 4.831001 | 99.1992 | 4.840921 | 99.1992 | 4.831001 | 99.1992 | 4.821081 | 99.1992
240 | 4.855856 | 99.0991 | 4.806306 | 99.0991 | 4.826126 | 99.0991 | 4.836036 | 99.0991 | 4.826126 | 99.0991 | 4.816216 | 99.0991
| 4.850951 | 98.999 | 4.801451 | 98.999 | 4.821251 | 98.999 | 4.831151 | 98.999 | 4.821251 | 98.999 | 4.811351 | 98.999
| 4.846046 | 98.8989 | 4.796597 | 98.8989 | 4.816376 | 98.8989 | 4.826266 | 98.8989 | 4.816376 | 98.8989 | 4.806486 | 98.8989
| 4.841141 | 98.7988 | 4.791742 | 98.7988 | 4.811502 | 98.7988 | 4.821381 | 98.7988 | 4.811502 | 98.7988 | 4.801622 | 98.7988
| 4.836236 | 98.6987 | 4.786887 | 98.6987 | 4.806627 | 98.6987 | 4.816496 | 98.6987 | 4.806627 | 98.6987 | 4.796757 | 98.6987
| 4.831331 | 98.5986 | 4.782032 | 98.5986 | 4.801752 | 98.5986 | 4.811612 | 98.5986 | 4.801752 | 98.5986 | 4.791892 | 98.5986
| 4.826426 | 98.4985 | 4.777177 | 98.4985 | 4.796877 | 98.4985 | 4.806727 | 98.4985 | 4.796877 | 98.4985 | 4.787027 | 98.4985
| 4.821522 | 98.3984 | 4.772322 | 98.3984 | 4.792002 | 98.3984 | 4.801842 | 98.3984 | 4.792002 | 98.3984 | 4.782162 | 98.3984
| 4.816617 | 98.2983 | 4.767467 | 98.2983 | 4.787127 | 98.2983 | 4.796957 | 98.2983 | 4.787127 | 98.2983 | 4.777297 | 98.2983
| 4.811712 | 98.1982 | 4.762613 | 98.1982 | 4.782252 | 98.1982 | 4.792072 | 98.1982 | 4.782252 | 98.1982 | 4.772432 | 98.1982
| 4.806807 | 98.0981 | 4.757758 | 98.0981 | 4.777377 | 98.0981 | 4.787187 | 98.0981 | 4.777377 | 98.0981 | 4.767568 | 98.0981
| 4.801902 | 97.998 | 4.752903 | 97.998 | 4.772503 | 97.998 | 4.782302 | 97.998 | 4.772503 | 97.998 | 4.762703 | 97.998
| 4.796997 | 97.8979 | 4.748048 | 97.8979 | 4.767628 | 97.8979 | 4.777417 | 97.8979 | 4.767628 | 97.8979 | 4.757838 | 97.8979
| 4.792092 | 97.7978 | 4.743193 | 97.7978 | 4.762753 | 97.7978 | 4.772533 | 97.7978 | 4.762753 | 97.7978 | 4.752973 | 97.7978
| 4.787187 | 97.6977 | 4.738338 | 97.6977 | 4.757878 | 97.6977 | 4.767648 | 97.6977 | 4.757878 | 97.6977 | 4.748108 | 97.6977
| 4.782282 | 97.5976 | 4.733483 | 97.5976 | 4.753003 | 97.5976 | 4.762763 | 97.5976 | 4.753003 | 97.5976 | 4.743243 | 97.5976
| 4.777377 | 97.4975 | 4.728629 | 97.4975 | 4.748128 | 97.4975 | 4.757878 | 97.4975 | 4.748128 | 97.4975 | 4.738378 | 97.4975
| 4.772472 | 97.3974 | 4.723774 | 97.3974 | 4.743253 | 97.3974 | 4.752993 | 97.3974 | 4.743253 | 97.3974 | 4.733514 | 97.3974
| 4.767568 | 97.2973 | 4.718919 | 97.2973 | 4.738378 | 97.2973 | 4.748108 | 97.2973 | 4.738378 | 97.2973 | 4.728649 | 97.2973
| 4.762663 | 97.1972 | 4.714064 | 97.1972 | 4.733504 | 97.1972 | 4.743223 | 97.1972 | 4.733504 | 97.1972 | 4.723784 | 97.1972
| 4.757758 | 97.0971 | 4.709209 | 97.0971 | 4.728629 | 97.0971 | 4.738338 | 97.0971 | 4.728629 | 97.0971 | 4.718919 | 97.0971
| 4.752853 | 96.997 | 4.704354 | 96.997 | 4.723754 | 96.997 | 4.733453 | 96.997 | 4.723754 | 96.997 | 4.714054 | 96.997
| 4.747948 | 96.8969 | 4.699499 | 96.8969 | 4.718879 | 96.8969 | 4.728569 | 96.8969 | 4.718879 | 96.8969 | 4.709189 | 96.8969
| 4.743043 | 96.7968 | 4.694645 | 96.7968 | 4.714004 | 96.7968 | 4.723684 | 96.7968 | 4.714004 | 96.7968 | 4.704324 | 96.7968
| 4.738138 | 96.6967 | 4.68979 | 96.6967 | 4.709129 | 96.6967 | 4.718799 | 96.6967 | 4.709129 | 96.6967 | 4.699459 | 96.6967
| 4.733233 | 96.5966 | 4.684935 | 96.5966 | 4.704254 | 96.5966 | 4.713914 | 96.5966 | 4.704254 | 96.5966 | 4.694595 | 96.5966
| 4.728328 | 96.4965 | 4.68008 | 96.4965 | 4.699379 | 96.4965 | 4.709029 | 96.4965 | 4.699379 | 96.4965 | 4.68973 | 96.4965
| 4.723423 | 96.3964 | 4.675225 | 96.3964 | 4.694505 | 96.3964 | 4.704144 | 96.3964 | 4.694505 | 96.3964 | 4.684865 | 96.3964
| 4.718519 | 96.2963 | 4.67037 | 96.2963 | 4.68963 | 96.2963 | 4.699259 | 96.2963 | 4.68963 | 96.2963 | 4.68 | 96.2963
| 4.713614 | 96.1962 | 4.665516 | 96.1962 | 4.684755 | 96.1962 | 4.694374 | 96.1962 | 4.684755 | 96.1962 | 4.675135 | 96.1962
| 4.708709 | 96.0961 | 4.660661 | 96.0961 | 4.67988 | 96.0961 | 4.689489 | 96.0961 | 4.67988 | 96.0961 | 4.67027 | 96.0961
| 4.703804 | 95.996 | 4.655806 | 95.996 | 4.675005 | 95.996 | 4.684605 | 95.996 | 4.675005 | 95.996 | 4.665405 | 95.996
| 4.698899 | 95.8959 | 4.650951 | 95.8959 | 4.67013 | 95.8959 | 4.67972 | 95.8959 | 4.67013 | 95.8959 | 4.660541 | 95.8959
| 4.693994 | 95.7958 | 4.646096 | 95.7958 | 4.665255 | 95.7958 | 4.674835 | 95.7958 | 4.665255 | 95.7958 | 4.655676 | 95.7958
| 4.689089 | 95.6957 | 4.641241 | 95.6957 | 4.66038 | 95.6957 | 4.66995 | 95.6957 | 4.66038 | 95.6957 | 4.650811 | 95.6957
| 4.684184 | 95.5956 | 4.636386 | 95.5956 | 4.655506 | 95.5956 | 4.665065 | 95.5956 | 4.655506 | 95.5956 | 4.645946 | 95.5956
| 4.679279 | 95.4955 | 4.631532 | 95.4955 | 4.650631 | 95.4955 | 4.66018 | 95.4955 | 4.650631 | 95.4955 | 4.641081 | 95.4955
| 4.674374 | 95.3954 | 4.626677 | 95.3954 | 4.645756 | 95.3954 | 4.655295 | 95.3954 | 4.645756 | 95.3954 | 4.636216 | 95.3954
| 4.669469 | 95.2953 | 4.621822 | 95.2953 | 4.640881 | 95.2953 | 4.65041 | 95.2953 | 4.640881 | 95.2953 | 4.631351 | 95.2953
| 4.664565 | 95.1952 | 4.616967 | 95.1952 | 4.636006 | 95.1952 | 4.645526 | 95.1952 | 4.636006 | 95.1952 | 4.626486 | 95.1952
| 4.65966 | 95.0951 | 4.612112 | 95.0951 | 4.631131 | 95.0951 | 4.640641 | 95.0951 | 4.631131 | 95.0951 | 4.621622 | 95.0951
| 4.654755 | 94.99499 | 4.607257 | 94.99499 | 4.626256 | 94.99499 | 4.635756 | 94.99499 | 4.626256 | 94.99499 | 4.616757 | 94.99499
| 4.64985 | 94.89489 | 4.602402 | 94.89489 | 4.621381 | 94.89489 | 4.630871 | 94.89489 | 4.621381 | 94.89489 | 4.611892 | 94.89489
| 4.644945 | 94.79479 | 4.597548 | 94.79479 | 4.616507 | 94.79479 | 4.625986 | 94.79479 | 4.616507 | 94.79479 | 4.607027 | 94.79479
| 4.64004 | 94.69469 | 4.592693 | 94.69469 | 4.611632 | 94.69469 | 4.621101 | 94.69469 | 4.611632 | 94.69469 | 4.602162 | 94.69469
| 4.635135 | 94.59459 | 4.587838 | 94.59459 | 4.606757 | 94.59459 | 4.616216 | 94.59459 | 4.606757 | 94.59459 | 4.597297 | 94.59459
| 4.63023 | 94.49449 | 4.582983 | 94.49449 | 4.601882 | 94.49449 | 4.611331 | 94.49449 | 4.601882 | 94.49449 | 4.592432 | 94.49449
| 4.625325 | 94.39439 | 4.578128 | 94.39439 | 4.597007 | 94.39439 | 4.606446 | 94.39439 | 4.597007 | 94.39439 | 4.587568 | 94.39439
| 4.62042 | 94.29429 | 4.573273 | 94.29429 | 4.592132 | 94.29429 | 4.601562 | 94.29429 | 4.592132 | 94.29429 | 4.582703 | 94.29429
| 4.615516 | 94.19419 | 4.568418 | 94.19419 | 4.587257 | 94.19419 | 4.596677 | 94.19419 | 4.587257 | 94.19419 | 4.577838 | 94.19419
| 4.610611 | 94.09409 | 4.563564 | 94.09409 | 4.582382 | 94.09409 | 4.591792 | 94.09409 | 4.582382 | 94.09409 | 4.572973 | 94.09409
| 4.605706 | 93.99399 | 4.558709 | 93.99399 | 4.577508 | 93.99399 | 4.586907 | 93.99399 | 4.577508 | 93.99399 | 4.568108 | 93.99399
| 4.600801 | 93.89389 | 4.553854 | 93.89389 | 4.572633 | 93.89389 | 4.582022 | 93.89389 | 4.572633 | 93.89389 | 4.563243 | 93.89389
| 4.595896 | 93.79379 | 4.548999 | 93.79379 | 4.567758 | 93.79379 | 4.577137 | 93.79379 | 4.567758 | 93.79379 | 4.558378 | 93.79379
| 4.590991 | 93.69369 | 4.544144 | 93.69369 | 4.562883 | 93.69369 | 4.572252 | 93.69369 | 4.562883 | 93.69369 | 4.553514 | 93.69369
| 4.586086 | 93.59359 | 4.539289 | 93.59359 | 4.558008 | 93.59359 | 4.567367 | 93.59359 | 4.558008 | 93.59359 | 4.548649 | 93.59359
| 4.581181 | 93.49349 | 4.534434 | 93.49349 | 4.553133 | 93.49349 | 4.562482 | 93.49349 | 4.553133 | 93.49349 | 4.543784 | 93.49349
| 4.576276 | 93.39339 | 4.52958 | 93.39339 | 4.548258 | 93.39339 | 4.557598 | 93.39339 | 4.548258 | 93.39339 | 4.538919 | 93.39339
| 4.571371 | 93.29329 | 4.524725 | 93.29329 | 4.543383 | 93.29329 | 4.552713 | 93.29329 | 4.543383 | 93.29329 | 4.534054 | 93.29329
| 4.566466 | 93.19319 | 4.51987 | 93.19319 | 4.538509 | 93.19319 | 4.547828 | 93.19319 | 4.538509 | 93.19319 | 4.529189 | 93.19319
| 4.561562 | 93.09309 | 4.515015 | 93.09309 | 4.533634 | 93.09309 | 4.542943 | 93.09309 | 4.533634 | 93.09309 | 4.524324 | 93.09309
| 4.556657 | 92.99299 | 4.51016 | 92.99299 | 4.528759 | 92.99299 | 4.538058 | 92.99299 | 4.528759 | 92.99299 | 4.519459 | 92.99299
| 4.551752 | 92.89289 | 4.505305 | 92.89289 | 4.523884 | 92.89289 | 4.533173 | 92.89289 | 4.523884 | 92.89289 | 4.514595 | 92.89289
| 4.546847 | 92.79279 | 4.50045 | 92.79279 | 4.519009 | 92.79279 | 4.528288 | 92.79279 | 4.519009 | 92.79279 | 4.50973 | 92.79279
| 4.541942 | 92.69269 | 4.495596 | 92.69269 | 4.514134 | 92.69269 | 4.523403 | 92.69269 | 4.514134 | 92.69269 | 4.504865 | 92.69269
| 4.537037 | 92.59259 | 4.490741 | 92.59259 | 4.509259 | 92.59259 | 4.518519 | 92.59259 | 4.509259 | 92.59259 | 4.5 | 92.59259
| 4.532132 | 92.49249 | 4.485886 | 92.49249 | 4.504384 | 92.49249 | 4.513634 | 92.49249 | 4.504384 | 92.49249 | 4.495135 | 92.49249
| 4.527227 | 92.39239 | 4.481031 | 92.39239 | 4.49951 | 92.39239 | 4.508749 | 92.39239 | 4.49951 | 92.39239 | 4.49027 | 92.39239
| 4.522322 | 92.29229 | 4.476176 | 92.29229 | 4.494635 | 92.29229 | 4.503864 | 92.29229 | 4.494635 | 92.29229 | 4.485405 | 92.29229
| 4.517417 | 92.19219 | 4.471321 | 92.19219 | 4.48976 | 92.19219 | 4.498979 | 92.19219 | 4.48976 | 92.19219 | 4.480541 | 92.19219
| 4.512513 | 92.09209 | 4.466466 | 92.09209 | 4.484885 | 92.09209 | 4.494094 | 92.09209 | 4.484885 | 92.09209 | 4.475676 | 92.09209
| 4.507608 | 91.99199 | 4.461612 | 91.99199 | 4.48001 | 91.99199 | 4.489209 | 91.99199 | 4.48001 | 91.99199 | 4.470811 | 91.99199
| 4.502703 | 91.89189 | 4.456757 | 91.89189 | 4.475135 | 91.89189 | 4.484324 | 91.89189 | 4.475135 | 91.89189 | 4.465946 | 91.89189
| 4.497798 | 91.79179 | 4.451902 | 91.79179 | 4.47026 | 91.79179 | 4.479439 | 91.79179 | 4.47026 | 91.79179 | 4.461081 | 91.79179
| 4.492893 | 91.69169 | 4.447047 | 91.69169 | 4.465385 | 91.69169 | 4.474555 | 91.69169 | 4.465385 | 91.69169 | 4.456216 | 91.69169
| 4.487988 | 91.59159 | 4.442192 | 91.59159 | 4.460511 | 91.59159 | 4.46967 | 91.59159 | 4.460511 | 91.59159 | 4.451351 | 91.59159
| 4.483083 | 91.49149 | 4.437337 | 91.49149 | 4.455636 | 91.49149 | 4.464785 | 91.49149 | 4.455636 | 91.49149 | 4.446486 | 91.49149
| 4.478178 | 91.39139 | 4.432482 | 91.39139 | 4.450761 | 91.39139 | 4.4599 | 91.39139 | 4.450761 | 91.39139 | 4.441622 | 91.39139
| 4.473273 | 91.29129 | 4.427628 | 91.29129 | 4.445886 | 91.29129 | 4.455015 | 91.29129 | 4.445886 | 91.29129 | 4.436757 | 91.29129
| 4.468368 | 91.19119 | 4.422773 | 91.19119 | 4.441011 | 91.19119 | 4.45013 | 91.19119 | 4.441011 | 91.19119 | 4.431892 | 91.19119
| 4.463463 | 91.09109 | 4.417918 | 91.09109 | 4.436136 | 91.09109 | 4.445245 | 91.09109 | 4.436136 | 91.09109 | 4.427027 | 91.09109
| 4.458559 | 90.99099 | 4.413063 | 90.99099 | 4.431261 | 90.99099 | 4.44036 | 90.99099 | 4.431261 | 90.99099 | 4.422162 | 90.99099
| 4.453654 | 90.89089 | 4.408208 | 90.89089 | 4.426386 | 90.89089 | 4.435475 | 90.89089 | 4.426386 | 90.89089 | 4.417297 | 90.89089
| 4.448749 | 90.79079 | 4.403353 | 90.79079 | 4.421512 | 90.79079 | 4.430591 | 90.79079 | 4.421512 | 90.79079 | 4.412432 | 90.79079
| 4.443844 | 90.69069 | 4.398498 | 90.69069 | 4.416637 | 90.69069 | 4.425706 | 90.69069 | 4.416637 | 90.69069 | 4.407568 | 90.69069
| 4.438939 | 90.59059 | 4.393644 | 90.59059 | 4.411762 | 90.59059 | 4.420821 | 90.59059 | 4.411762 | 90.59059 | 4.402703 | 90.59059
| 4.434034 | 90.49049 | 4.388789 | 90.49049 | 4.406887 | 90.49049 | 4.415936 | 90.49049 | 4.406887 | 90.49049 | 4.397838 | 90.49049
| 4.429129 | 90.39039 | 4.383934 | 90.39039 | 4.402012 | 90.39039 | 4.411051 | 90.39039 | 4.402012 | 90.39039 | 4.392973 | 90.39039
| 4.424224 | 90.29029 | 4.379079 | 90.29029 | 4.397137 | 90.29029 | 4.406166 | 90.29029 | 4.397137 | 90.29029 | 4.388108 | 90.29029
| 4.419319 | 90.19019 | 4.374224 | 90.19019 | 4.392262 | 90.19019 | 4.401281 | 90.19019 | 4.392262 | 90.19019 | 4.383243 | 90.19019
| 4.414414 | 90.09009 | 4.369369 | 90.09009 | 4.387387 | 90.09009 | 4.396396 | 90.09009 | 4.387387 | 90.09009 | 4.378378 | 90.09009
| 4.40951 | 89.98999 | 4.364515 | 89.98999 | 4.382513 | 89.98999 | 4.391512 | 89.98999 | 4.382513 | 89.98999 | 4.373514 | 89.98999
| 4.404605 | 89.88989 | 4.35966 | 89.88989 | 4.377638 | 89.88989 | 4.386627 | 89.88989 | 4.377638 | 89.88989 | 4.368649 | 89.88989
| 4.3997 | 89.78979 | 4.354805 | 89.78979 | 4.372763 | 89.78979 | 4.381742 | 89.78979 | 4.372763 | 89.78979 | 4.363784 | 89.78979
| 4.394795 | 89.68969 | 4.34995 | 89.68969 | 4.367888 | 89.68969 | 4.376857 | 89.68969 | 4.367888 | 89.68969 | 4.358919 | 89.68969
| 4.38989 | 89.58959 | 4.345095 | 89.58959 | 4.363013 | 89.58959 | 4.371972 | 89.58959 | 4.363013 | 89.58959 | 4.354054 | 89.58959
| 4.384985 | 89.48949 | 4.34024 | 89.48949 | 4.358138 | 89.48949 | 4.367087 | 89.48949 | 4.358138 | 89.48949 | 4.349189 | 89.48949
| 4.38008 | 89.38939 | 4.335385 | 89.38939 | 4.353263 | 89.38939 | 4.362202 | 89.38939 | 4.353263 | 89.38939 | 4.344324 | 89.38939
| 4.375175 | 89.28929 | 4.330531 | 89.28929 | 4.348388 | 89.28929 | 4.357317 | 89.28929 | 4.348388 | 89.28929 | 4.339459 | 89.28929
| 4.37027 | 89.18919 | 4.325676 | 89.18919 | 4.343514 | 89.18919 | 4.352432 | 89.18919 | 4.343514 | 89.18919 | 4.334595 | 89.18919
| 4.365365 | 89.08909 | 4.320821 | 89.08909 | 4.338639 | 89.08909 | 4.347548 | 89.08909 | 4.338639 | 89.08909 | 4.32973 | 89.08909
| 4.36046 | 88.98899 | 4.315966 | 88.98899 | 4.333764 | 88.98899 | 4.342663 | 88.98899 | 4.333764 | 88.98899 | 4.324865 | 88.98899
| 4.355556 | 88.88889 | 4.311111 | 88.88889 | 4.328889 | 88.88889 | 4.337778 | 88.88889 | 4.328889 | 88.88889 | 4.32 | 88.88889
| 4.350651 | 88.78879 | 4.306256 | 88.78879 | 4.324014 | 88.78879 | 4.332893 | 88.78879 | 4.324014 | 88.78879 | 4.315135 | 88.78879
| 4.345746 | 88.68869 | 4.301401 | 88.68869 | 4.319139 | 88.68869 | 4.328008 | 88.68869 | 4.319139 | 88.68869 | 4.31027 | 88.68869
| 4.340841 | 88.58859 | 4.296547 | 88.58859 | 4.314264 | 88.58859 | 4.323123 | 88.58859 | 4.314264 | 88.58859 | 4.305405 | 88.58859
| 4.335936 | 88.48849 | 4.291692 | 88.48849 | 4.309389 | 88.48849 | 4.318238 | 88.48849 | 4.309389 | 88.48849 | 4.300541 | 88.48849
| 4.331031 | 88.38839 | 4.286837 | 88.38839 | 4.304515 | 88.38839 | 4.313353 | 88.38839 | 4.304515 | 88.38839 | 4.295676 | 88.38839
| 4.326126 | 88.28829 | 4.281982 | 88.28829 | 4.29964 | 88.28829 | 4.308468 | 88.28829 | 4.29964 | 88.28829 | 4.290811 | 88.28829
| 4.321221 | 88.18819 | 4.277127 | 88.18819 | 4.294765 | 88.18819 | 4.303584 | 88.18819 | 4.294765 | 88.18819 | 4.285946 | 88.18819
| 4.316316 | 88.08809 | 4.272272 | 88.08809 | 4.28989 | 88.08809 | 4.298699 | 88.08809 | 4.28989 | 88.08809 | 4.281081 | 88.08809
| 4.311411 | 87.98799 | 4.267417 | 87.98799 | 4.285015 | 87.98799 | 4.293814 | 87.98799 | 4.285015 | 87.98799 | 4.276216 | 87.98799
| 4.306507 | 87.88789 | 4.262563 | 87.88789 | 4.28014 | 87.88789 | 4.288929 | 87.88789 | 4.28014 | 87.88789 | 4.271351 | 87.88789
| 4.301602 | 87.78779 | 4.257708 | 87.78779 | 4.275265 | 87.78779 | 4.284044 | 87.78779 | 4.275265 | 87.78779 | 4.266486 | 87.78779
| 4.296697 | 87.68769 | 4.252853 | 87.68769 | 4.27039 | 87.68769 | 4.279159 | 87.68769 | 4.27039 | 87.68769 | 4.261622 | 87.68769
| 4.291792 | 87.58759 | 4.247998 | 87.58759 | 4.265516 | 87.58759 | 4.274274 | 87.58759 | 4.265516 | 87.58759 | 4.256757 | 87.58759
| 4.286887 | 87.48749 | 4.243143 | 87.48749 | 4.260641 | 87.48749 | 4.269389 | 87.48749 | 4.260641 | 87.48749 | 4.251892 | 87.48749
| 4.281982 | 87.38739 | 4.238288 | 87.38739 | 4.255766 | 87.38739 | 4.264505 | 87.38739 | 4.255766 | 87.38739 | 4.247027 | 87.38739
| 4.277077 | 87.28729 | 4.233433 | 87.28729 | 4.250891 | 87.28729 | 4.25962 | 87.28729 | 4.250891 | 87.28729 | 4.242162 | 87.28729
| 4.272172 | 87.18719 | 4.228579 | 87.18719 | 4.246016 | 87.18719 | 4.254735 | 87.18719 | 4.246016 | 87.18719 | 4.237297 | 87.18719
| 4.267267 | 87.08709 | 4.223724 | 87.08709 | 4.241141 | 87.08709 | 4.24985 | 87.08709 | 4.241141 | 87.08709 | 4.232432 | 87.08709
| 4.262362 | 86.98699 | 4.218869 | 86.98699 | 4.236266 | 86.98699 | 4.244965 | 86.98699 | 4.236266 | 86.98699 | 4.227568 | 86.98699
| 4.257457 | 86.88689 | 4.214014 | 86.88689 | 4.231391 | 86.88689 | 4.24008 | 86.88689 | 4.231391 | 86.88689 | 4.222703 | 86.88689
| 4.252553 | 86.78679 | 4.209159 | 86.78679 | 4.226517 | 86.78679 | 4.235195 | 86.78679 | 4.226517 | 86.78679 | 4.217838 | 86.78679
| 4.247648 | 86.68669 | 4.204304 | 86.68669 | 4.221642 | 86.68669 | 4.23031 | 86.68669 | 4.221642 | 86.68669 | 4.212973 | 86.68669
| 4.242743 | 86.58659 | 4.199449 | 86.58659 | 4.216767 | 86.58659 | 4.225425 | 86.58659 | 4.216767 | 86.58659 | 4.208108 | 86.58659
| 4.237838 | 86.48649 | 4.194595 | 86.48649 | 4.211892 | 86.48649 | 4.220541 | 86.48649 | 4.211892 | 86.48649 | 4.203243 | 86.48649
| 4.232933 | 86.38639 | 4.18974 | 86.38639 | 4.207017 | 86.38639 | 4.215656 | 86.38639 | 4.207017 | 86.38639 | 4.198378 | 86.38639
| 4.228028 | 86.28629 | 4.184885 | 86.28629 | 4.202142 | 86.28629 | 4.210771 | 86.28629 | 4.202142 | 86.28629 | 4.193514 | 86.28629
| 4.223123 | 86.18619 | 4.18003 | 86.18619 | 4.197267 | 86.18619 | 4.205886 | 86.18619 | 4.197267 | 86.18619 | 4.188649 | 86.18619
| 4.218218 | 86.08609 | 4.175175 | 86.08609 | 4.192392 | 86.08609 | 4.201001 | 86.08609 | 4.192392 | 86.08609 | 4.183784 | 86.08609
| 4.213313 | 85.98599 | 4.17032 | 85.98599 | 4.187518 | 85.98599 | 4.196116 | 85.98599 | 4.187518 | 85.98599 | 4.178919 | 85.98599
| 4.208408 | 85.88589 | 4.165465 | 85.88589 | 4.182643 | 85.88589 | 4.191231 | 85.88589 | 4.182643 | 85.88589 | 4.174054 | 85.88589
| 4.203504 | 85.78579 | 4.160611 | 85.78579 | 4.177768 | 85.78579 | 4.186346 | 85.78579 | 4.177768 | 85.78579 | 4.169189 | 85.78579
| 4.198599 | 85.68569 | 4.155756 | 85.68569 | 4.172893 | 85.68569 | 4.181461 | 85.68569 | 4.172893 | 85.68569 | 4.164324 | 85.68569
| 4.193694 | 85.58559 | 4.150901 | 85.58559 | 4.168018 | 85.58559 | 4.176577 | 85.58559 | 4.168018 | 85.58559 | 4.159459 | 85.58559
| 4.188789 | 85.48549 | 4.146046 | 85.48549 | 4.163143 | 85.48549 | 4.171692 | 85.48549 | 4.163143 | 85.48549 | 4.154595 | 85.48549
| 4.183884 | 85.38539 | 4.141191 | 85.38539 | 4.158268 | 85.38539 | 4.166807 | 85.38539 | 4.158268 | 85.38539 | 4.14973 | 85.38539
| 4.178979 | 85.28529 | 4.136336 | 85.28529 | 4.153393 | 85.28529 | 4.161922 | 85.28529 | 4.153393 | 85.28529 | 4.144865 | 85.28529
| 4.174074 | 85.18519 | 4.131481 | 85.18519 | 4.148519 | 85.18519 | 4.157037 | 85.18519 | 4.148519 | 85.18519 | 4.14 | 85.18519
| 4.169169 | 85.08509 | 4.126627 | 85.08509 | 4.143644 | 85.08509 | 4.152152 | 85.08509 | 4.143644 | 85.08509 | 4.135135 | 85.08509
| 4.164264 | 84.98498 | 4.121772 | 84.98498 | 4.138769 | 84.98498 | 4.147267 | 84.98498 | 4.138769 | 84.98498 | 4.13027 | 84.98498
| 4.159359 | 84.88488 | 4.116917 | 84.88488 | 4.133894 | 84.88488 | 4.142382 | 84.88488 | 4.133894 | 84.88488 | 4.125405 | 84.88488
| 4.154454 | 84.78478 | 4.112062 | 84.78478 | 4.129019 | 84.78478 | 4.137497 | 84.78478 | 4.129019 | 84.78478 | 4.120541 | 84.78478
| 4.14955 | 84.68468 | 4.107207 | 84.68468 | 4.124144 | 84.68468 | 4.132613 | 84.68468 | 4.124144 | 84.68468 | 4.115676 | 84.68468
| 4.144645 | 84.58458 | 4.102352 | 84.58458 | 4.119269 | 84.58458 | 4.127728 | 84.58458 | 4.119269 | 84.58458 | 4.110811 | 84.58458
| 4.13974 | 84.48448 | 4.097497 | 84.48448 | 4.114394 | 84.48448 | 4.122843 | 84.48448 | 4.114394 | 84.48448 | 4.105946 | 84.48448
| 4.134835 | 84.38438 | 4.092643 | 84.38438 | 4.10952 | 84.38438 | 4.117958 | 84.38438 | 4.10952 | 84.38438 | 4.101081 | 84.38438
| 4.12993 | 84.28428 | 4.087788 | 84.28428 | 4.104645 | 84.28428 | 4.113073 | 84.28428 | 4.104645 | 84.28428 | 4.096216 | 84.28428
| 4.125025 | 84.18418 | 4.082933 | 84.18418 | 4.09977 | 84.18418 | 4.108188 | 84.18418 | 4.09977 | 84.18418 | 4.091351 | 84.18418
| 4.12012 | 84.08408 | 4.078078 | 84.08408 | 4.094895 | 84.08408 | 4.103303 | 84.08408 | 4.094895 | 84.08408 | 4.086486 | 84.08408
| 4.115215 | 83.98398 | 4.073223 | 83.98398 | 4.09002 | 83.98398 | 4.098418 | 83.98398 | 4.09002 | 83.98398 | 4.081622 | 83.98398
| 4.11031 | 83.88388 | 4.068368 | 83.88388 | 4.085145 | 83.88388 | 4.093534 | 83.88388 | 4.085145 | 83.88388 | 4.076757 | 83.88388
| 4.105405 | 83.78378 | 4.063514 | 83.78378 | 4.08027 | 83.78378 | 4.088649 | 83.78378 | 4.08027 | 83.78378 | 4.071892 | 83.78378
| 4.100501 | 83.68368 | 4.058659 | 83.68368 | 4.075395 | 83.68368 | 4.083764 | 83.68368 | 4.075395 | 83.68368 | 4.067027 | 83.68368
| 4.095596 | 83.58358 | 4.053804 | 83.58358 | 4.070521 | 83.58358 | 4.078879 | 83.58358 | 4.070521 | 83.58358 | 4.062162 | 83.58358
| 4.090691 | 83.48348 | 4.048949 | 83.48348 | 4.065646 | 83.48348 | 4.073994 | 83.48348 | 4.065646 | 83.48348 | 4.057297 | 83.48348
| 4.085786 | 83.38338 | 4.044094 | 83.38338 | 4.060771 | 83.38338 | 4.069109 | 83.38338 | 4.060771 | 83.38338 | 4.052432 | 83.38338
| 4.080881 | 83.28328 | 4.039239 | 83.28328 | 4.055896 | 83.28328 | 4.064224 | 83.28328 | 4.055896 | 83.28328 | 4.047568 | 83.28328
| 4.075976 | 83.18318 | 4.034384 | 83.18318 | 4.051021 | 83.18318 | 4.059339 | 83.18318 | 4.051021 | 83.18318 | 4.042703 | 83.18318
| 4.071071 | 83.08308 | 4.02953 | 83.08308 | 4.046146 | 83.08308 | 4.054454 | 83.08308 | 4.046146 | 83.08308 | 4.037838 | 83.08308
| 4.066166 | 82.98298 | 4.024675 | 82.98298 | 4.041271 | 82.98298 | 4.04957 | 82.98298 | 4.041271 | 82.98298 | 4.032973 | 82.98298
| 4.061261 | 82.88288 | 4.01982 | 82.88288 | 4.036396 | 82.88288 | 4.044685 | 82.88288 | 4.036396 | 82.88288 | 4.028108 | 82.88288
| 4.056356 | 82.78278 | 4.014965 | 82.78278 | 4.031522 | 82.78278 | 4.0398 | 82.78278 | 4.031522 | 82.78278 | 4.023243 | 82.78278
| 4.051451 | 82.68268 | 4.01011 | 82.68268 | 4.026647 | 82.68268 | 4.034915 | 82.68268 | 4.026647 | 82.68268 | 4.018378 | 82.68268
| 4.046547 | 82.58258 | 4.005255 | 82.58258 | 4.021772 | 82.58258 | 4.03003 | 82.58258 | 4.021772 | 82.58258 | 4.013514 | 82.58258
| 4.041642 | 82.48248 | 4.0004 | 82.48248 | 4.016897 | 82.48248 | 4.025145 | 82.48248 | 4.016897 | 82.48248 | 4.008649 | 82.48248
| 4.036737 | 82.38238 | 3.995546 | 82.38238 | 4.012022 | 82.38238 | 4.02026 | 82.38238 | 4.012022 | 82.38238 | 4.003784 | 82.38238
| 4.031832 | 82.28228 | 3.990691 | 82.28228 | 4.007147 | 82.28228 | 4.015375 | 82.28228 | 4.007147 | 82.28228 | 3.998919 | 82.28228
| 4.026927 | 82.18218 | 3.985836 | 82.18218 | 4.002272 | 82.18218 | 4.01049 | 82.18218 | 4.002272 | 82.18218 | 3.994054 | 82.18218
| 4.022022 | 82.08208 | 3.980981 | 82.08208 | 3.997397 | 82.08208 | 4.005606 | 82.08208 | 3.997397 | 82.08208 | 3.989189 | 82.08208
| 4.017117 | 81.98198 | 3.976126 | 81.98198 | 3.992523 | 81.98198 | 4.000721 | 81.98198 | 3.992523 | 81.98198 | 3.984324 | 81.98198
| 4.012212 | 81.88188 | 3.971271 | 81.88188 | 3.987648 | 81.88188 | 3.995836 | 81.88188 | 3.987648 | 81.88188 | 3.979459 | 81.88188
| 4.007307 | 81.78178 | 3.966416 | 81.78178 | 3.982773 | 81.78178 | 3.990951 | 81.78178 | 3.982773 | 81.78178 | 3.974595 | 81.78178
| 4.002402 | 81.68168 | 3.961562 | 81.68168 | 3.977898 | 81.68168 | 3.986066 | 81.68168 | 3.977898 | 81.68168 | 3.96973 | 81.68168
| 3.997497 | 81.58158 | 3.956707 | 81.58158 | 3.973023 | 81.58158 | 3.981181 | 81.58158 | 3.973023 | 81.58158 | 3.964865 | 81.58158
| 3.992593 | 81.48148 | 3.951852 | 81.48148 | 3.968148 | 81.48148 | 3.976296 | 81.48148 | 3.968148 | 81.48148 | 3.96 | 81.48148
| 3.987688 | 81.38138 | 3.946997 | 81.38138 | 3.963273 | 81.38138 | 3.971411 | 81.38138 | 3.963273 | 81.38138 | 3.955135 | 81.38138
| 3.982783 | 81.28128 | 3.942142 | 81.28128 | 3.958398 | 81.28128 | 3.966527 | 81.28128 | 3.958398 | 81.28128 | 3.95027 | 81.28128
| 3.977878 | 81.18118 | 3.937287 | 81.18118 | 3.953524 | 81.18118 | 3.961642 | 81.18118 | 3.953524 | 81.18118 | 3.945405 | 81.18118
| 3.972973 | 81.08108 | 3.932432 | 81.08108 | 3.948649 | 81.08108 | 3.956757 | 81.08108 | 3.948649 | 81.08108 | 3.940541 | 81.08108
| 3.968068 | 80.98098 | 3.927578 | 80.98098 | 3.943774 | 80.98098 | 3.951872 | 80.98098 | 3.943774 | 80.98098 | 3.935676 | 80.98098
| 3.963163 | 80.88088 | 3.922723 | 80.88088 | 3.938899 | 80.88088 | 3.946987 | 80.88088 | 3.938899 | 80.88088 | 3.930811 | 80.88088
| 3.958258 | 80.78078 | 3.917868 | 80.78078 | 3.934024 | 80.78078 | 3.942102 | 80.78078 | 3.934024 | 80.78078 | 3.925946 | 80.78078
| 3.953353 | 80.68068 | 3.913013 | 80.68068 | 3.929149 | 80.68068 | 3.937217 | 80.68068 | 3.929149 | 80.68068 | 3.921081 | 80.68068
| 3.948448 | 80.58058 | 3.908158 | 80.58058 | 3.924274 | 80.58058 | 3.932332 | 80.58058 | 3.924274 | 80.58058 | 3.916216 | 80.58058
| 3.943544 | 80.48048 | 3.903303 | 80.48048 | 3.919399 | 80.48048 | 3.927447 | 80.48048 | 3.919399 | 80.48048 | 3.911351 | 80.48048
| 3.938639 | 80.38038 | 3.898448 | 80.38038 | 3.914525 | 80.38038 | 3.922563 | 80.38038 | 3.914525 | 80.38038 | 3.906486 | 80.38038
| 3.933734 | 80.28028 | 3.893594 | 80.28028 | 3.90965 | 80.28028 | 3.917678 | 80.28028 | 3.90965 | 80.28028 | 3.901622 | 80.28028
| 3.928829 | 80.18018 | 3.888739 | 80.18018 | 3.904775 | 80.18018 | 3.912793 | 80.18018 | 3.904775 | 80.18018 | 3.896757 | 80.18018
| 3.923924 | 80.08008 | 3.883884 | 80.08008 | 3.8999 | 80.08008 | 3.907908 | 80.08008 | 3.8999 | 80.08008 | 3.891892 | 80.08008
| 3.919019 | 79.97998 | 3.879029 | 79.97998 | 3.895025 | 79.97998 | 3.903023 | 79.97998 | 3.895025 | 79.97998 | 3.887027 | 79.97998
| 3.914114 | 79.87988 | 3.874174 | 79.87988 | 3.89015 | 79.87988 | 3.898138 | 79.87988 | 3.89015 | 79.87988 | 3.882162 | 79.87988
| 3.909209 | 79.77978 | 3.869319 | 79.77978 | 3.885275 | 79.77978 | 3.893253 | 79.77978 | 3.885275 | 79.77978 | 3.877297 | 79.77978
| 3.904304 | 79.67968 | 3.864464 | 79.67968 | 3.8804 | 79.67968 | 3.888368 | 79.67968 | 3.8804 | 79.67968 | 3.872432 | 79.67968
| 3.899399 | 79.57958 | 3.85961 | 79.57958 | 3.875526 | 79.57958 | 3.883483 | 79.57958 | 3.875526 | 79.57958 | 3.867568 | 79.57958
| 3.894494 | 79.47948 | 3.854755 | 79.47948 | 3.870651 | 79.47948 | 3.878599 | 79.47948 | 3.870651 | 79.47948 | 3.862703 | 79.47948
| 3.88959 | 79.37938 | 3.8499 | 79.37938 | 3.865776 | 79.37938 | 3.873714 | 79.37938 | 3.865776 | 79.37938 | 3.857838 | 79.37938
| 3.884685 | 79.27928 | 3.845045 | 79.27928 | 3.860901 | 79.27928 | 3.868829 | 79.27928 | 3.860901 | 79.27928 | 3.852973 | 79.27928
| 3.87978 | 79.17918 | 3.84019 | 79.17918 | 3.856026 | 79.17918 | 3.863944 | 79.17918 | 3.856026 | 79.17918 | 3.848108 | 79.17918
| 3.874875 | 79.07908 | 3.835335 | 79.07908 | 3.851151 | 79.07908 | 3.859059 | 79.07908 | 3.851151 | 79.07908 | 3.843243 | 79.07908
| 3.86997 | 78.97898 | 3.83048 | 78.97898 | 3.846276 | 78.97898 | 3.854174 | 78.97898 | 3.846276 | 78.97898 | 3.838378 | 78.97898
| 3.865065 | 78.87888 | 3.825626 | 78.87888 | 3.841401 | 78.87888 | 3.849289 | 78.87888 | 3.841401 | 78.87888 | 3.833514 | 78.87888
| 3.86016 | 78.77878 | 3.820771 | 78.77878 | 3.836527 | 78.77878 | 3.844404 | 78.77878 | 3.836527 | 78.77878 | 3.828649 | 78.77878
| 3.855255 | 78.67868 | 3.815916 | 78.67868 | 3.831652 | 78.67868 | 3.83952 | 78.67868 | 3.831652 | 78.67868 | 3.823784 | 78.67868
| 3.85035 | 78.57858 | 3.811061 | 78.57858 | 3.826777 | 78.57858 | 3.834635 | 78.57858 | 3.826777 | 78.57858 | 3.818919 | 78.57858
| 3.845445 | 78.47848 | 3.806206 | 78.47848 | 3.821902 | 78.47848 | 3.82975 | 78.47848 | 3.821902 | 78.47848 | 3.814054 | 78.47848
| 3.840541 | 78.37838 | 3.801351 | 78.37838 | 3.817027 | 78.37838 | 3.824865 | 78.37838 | 3.817027 | 78.37838 | 3.809189 | 78.37838
| 3.835636 | 78.27828 | 3.796496 | 78.27828 | 3.812152 | 78.27828 | 3.81998 | 78.27828 | 3.812152 | 78.27828 | 3.804324 | 78.27828
| 3.830731 | 78.17818 | 3.791642 | 78.17818 | 3.807277 | 78.17818 | 3.815095 | 78.17818 | 3.807277 | 78.17818 | 3.799459 | 78.17818
| 3.825826 | 78.07808 | 3.786787 | 78.07808 | 3.802402 | 78.07808 | 3.81021 | 78.07808 | 3.802402 | 78.07808 | 3.794595 | 78.07808
| 3.820921 | 77.97798 | 3.781932 | 77.97798 | 3.797528 | 77.97798 | 3.805325 | 77.97798 | 3.797528 | 77.97798 | 3.78973 | 77.97798
| 3.816016 | 77.87788 | 3.777077 | 77.87788 | 3.792653 | 77.87788 | 3.80044 | 77.87788 | 3.792653 | 77.87788 | 3.784865 | 77.87788
| 3.811111 | 77.77778 | 3.772222 | 77.77778 | 3.787778 | 77.77778 | 3.795556 | 77.77778 | 3.787778 | 77.77778 | 3.78 | 77.77778
| 3.806206 | 77.67768 | 3.767367 | 77.67768 | 3.782903 | 77.67768 | 3.790671 | 77.67768 | 3.782903 | 77.67768 | 3.775135 | 77.67768
| 3.801301 | 77.57758 | 3.762513 | 77.57758 | 3.778028 | 77.57758 | 3.785786 | 77.57758 | 3.778028 | 77.57758 | 3.77027 | 77.57758
| 3.796396 | 77.47748 | 3.757658 | 77.47748 | 3.773153 | 77.47748 | 3.780901 | 77.47748 | 3.773153 | 77.47748 | 3.765405 | 77.47748
| 3.791491 | 77.37738 | 3.752803 | 77.37738 | 3.768278 | 77.37738 | 3.776016 | 77.37738 | 3.768278 | 77.37738 | 3.760541 | 77.37738
| 3.786587 | 77.27728 | 3.747948 | 77.27728 | 3.763403 | 77.27728 | 3.771131 | 77.27728 | 3.763403 | 77.27728 | 3.755676 | 77.27728
| 3.781682 | 77.17718 | 3.743093 | 77.17718 | 3.758529 | 77.17718 | 3.766246 | 77.17718 | 3.758529 | 77.17718 | 3.750811 | 77.17718
| 3.776777 | 77.07708 | 3.738238 | 77.07708 | 3.753654 | 77.07708 | 3.761361 | 77.07708 | 3.753654 | 77.07708 | 3.745946 | 77.07708
| 3.771872 | 76.97698 | 3.733383 | 76.97698 | 3.748779 | 76.97698 | 3.756476 | 76.97698 | 3.748779 | 76.97698 | 3.741081 | 76.97698
| 3.766967 | 76.87688 | 3.728529 | 76.87688 | 3.743904 | 76.87688 | 3.751592 | 76.87688 | 3.743904 | 76.87688 | 3.736216 | 76.87688
| 3.762062 | 76.77678 | 3.723674 | 76.77678 | 3.739029 | 76.77678 | 3.746707 | 76.77678 | 3.739029 | 76.77678 | 3.731351 | 76.77678
| 3.757157 | 76.67668 | 3.718819 | 76.67668 | 3.734154 | 76.67668 | 3.741822 | 76.67668 | 3.734154 | 76.67668 | 3.726486 | 76.67668
| 3.752252 | 76.57658 | 3.713964 | 76.57658 | 3.729279 | 76.57658 | 3.736937 | 76.57658 | 3.729279 | 76.57658 | 3.721622 | 76.57658
| 3.747347 | 76.47648 | 3.709109 | 76.47648 | 3.724404 | 76.47648 | 3.732052 | 76.47648 | 3.724404 | 76.47648 | 3.716757 | 76.47648
| 3.742442 | 76.37638 | 3.704254 | 76.37638 | 3.71953 | 76.37638 | 3.727167 | 76.37638 | 3.71953 | 76.37638 | 3.711892 | 76.37638
| 3.737538 | 76.27628 | 3.699399 | 76.27628 | 3.714655 | 76.27628 | 3.722282 | 76.27628 | 3.714655 | 76.27628 | 3.707027 | 76.27628
| 3.732633 | 76.17618 | 3.694545 | 76.17618 | 3.70978 | 76.17618 | 3.717397 | 76.17618 | 3.70978 | 76.17618 | 3.702162 | 76.17618
| 3.727728 | 76.07608 | 3.68969 | 76.07608 | 3.704905 | 76.07608 | 3.712513 | 76.07608 | 3.704905 | 76.07608 | 3.697297 | 76.07608
| 3.722823 | 75.97598 | 3.684835 | 75.97598 | 3.70003 | 75.97598 | 3.707628 | 75.97598 | 3.70003 | 75.97598 | 3.692432 | 75.97598
| 3.717918 | 75.87588 | 3.67998 | 75.87588 | 3.695155 | 75.87588 | 3.702743 | 75.87588 | 3.695155 | 75.87588 | 3.687568 | 75.87588
| 3.713013 | 75.77578 | 3.675125 | 75.77578 | 3.69028 | 75.77578 | 3.697858 | 75.77578 | 3.69028 | 75.77578 | 3.682703 | 75.77578
| 3.708108 | 75.67568 | 3.67027 | 75.67568 | 3.685405 | 75.67568 | 3.692973 | 75.67568 | 3.685405 | 75.67568 | 3.677838 | 75.67568
| 3.703203 | 75.57558 | 3.665415 | 75.57558 | 3.680531 | 75.57558 | 3.688088 | 75.57558 | 3.680531 | 75.57558 | 3.672973 | 75.57558
| 3.698298 | 75.47548 | 3.660561 | 75.47548 | 3.675656 | 75.47548 | 3.683203 | 75.47548 | 3.675656 | 75.47548 | 3.668108 | 75.47548
| 3.693393 | 75.37538 | 3.655706 | 75.37538 | 3.670781 | 75.37538 | 3.678318 | 75.37538 | 3.670781 | 75.37538 | 3.663243 | 75.37538
| 3.688488 | 75.27528 | 3.650851 | 75.27528 | 3.665906 | 75.27528 | 3.673433 | 75.27528 | 3.665906 | 75.27528 | 3.658378 | 75.27528
| 3.683584 | 75.17518 | 3.645996 | 75.17518 | 3.661031 | 75.17518 | 3.668549 | 75.17518 | 3.661031 | 75.17518 | 3.653514 | 75.17518
| 3.678679 | 75.07508 | 3.641141 | 75.07508 | 3.656156 | 75.07508 | 3.663664 | 75.07508 | 3.656156 | 75.07508 | 3.648649 | 75.07508
| 3.673774 | 74.97497 | 3.636286 | 74.97497 | 3.651281 | 74.97497 | 3.658779 | 74.97497 | 3.651281 | 74.97497 | 3.643784 | 74.97497
| 3.668869 | 74.87487 | 3.631431 | 74.87487 | 3.646406 | 74.87487 | 3.653894 | 74.87487 | 3.646406 | 74.87487 | 3.638919 | 74.87487
| 3.663964 | 74.77477 | 3.626577 | 74.77477 | 3.641532 | 74.77477 | 3.649009 | 74.77477 | 3.641532 | 74.77477 | 3.634054 | 74.77477
| 3.659059 | 74.67467 | 3.621722 | 74.67467 | 3.636657 | 74.67467 | 3.644124 | 74.67467 | 3.636657 | 74.67467 | 3.629189 | 74.67467
| 3.654154 | 74.57457 | 3.616867 | 74.57457 | 3.631782 | 74.57457 | 3.639239 | 74.57457 | 3.631782 | 74.57457 | 3.624324 | 74.57457
| 3.649249 | 74.47447 | 3.612012 | 74.47447 | 3.626907 | 74.47447 | 3.634354 | 74.47447 | 3.626907 | 74.47447 | 3.619459 | 74.47447
| 3.644344 | 74.37437 | 3.607157 | 74.37437 | 3.622032 | 74.37437 | 3.629469 | 74.37437 | 3.622032 | 74.37437 | 3.614595 | 74.37437
| 3.639439 | 74.27427 | 3.602302 | 74.27427 | 3.617157 | 74.27427 | 3.624585 | 74.27427 | 3.617157 | 74.27427 | 3.60973 | 74.27427
| 3.634535 | 74.17417 | 3.597447 | 74.17417 | 3.612282 | 74.17417 | 3.6197 | 74.17417 | 3.612282 | 74.17417 | 3.604865 | 74.17417
| 3.62963 | 74.07407 | 3.592593 | 74.07407 | 3.607407 | 74.07407 | 3.614815 | 74.07407 | 3.607407 | 74.07407 | 3.6 | 74.07407
| 3.624725 | 73.97397 | 3.587738 | 73.97397 | 3.602533 | 73.97397 | 3.60993 | 73.97397 | 3.602533 | 73.97397 | 3.595135 | 73.97397
| 3.61982 | 73.87387 | 3.582883 | 73.87387 | 3.597658 | 73.87387 | 3.605045 | 73.87387 | 3.597658 | 73.87387 | 3.59027 | 73.87387
| 3.614915 | 73.77377 | 3.578028 | 73.77377 | 3.592783 | 73.77377 | 3.60016 | 73.77377 | 3.592783 | 73.77377 | 3.585405 | 73.77377
| 3.61001 | 73.67367 | 3.573173 | 73.67367 | 3.587908 | 73.67367 | 3.595275 | 73.67367 | 3.587908 | 73.67367 | 3.580541 | 73.67367
| 3.605105 | 73.57357 | 3.568318 | 73.57357 | 3.583033 | 73.57357 | 3.59039 | 73.57357 | 3.583033 | 73.57357 | 3.575676 | 73.57357
| 3.6002 | 73.47347 | 3.563463 | 73.47347 | 3.578158 | 73.47347 | 3.585506 | 73.47347 | 3.578158 | 73.47347 | 3.570811 | 73.47347
| 3.595295 | 73.37337 | 3.558609 | 73.37337 | 3.573283 | 73.37337 | 3.580621 | 73.37337 | 3.573283 | 73.37337 | 3.565946 | 73.37337
| 3.59039 | 73.27327 | 3.553754 | 73.27327 | 3.568408 | 73.27327 | 3.575736 | 73.27327 | 3.568408 | 73.27327 | 3.561081 | 73.27327
| 3.585485 | 73.17317 | 3.548899 | 73.17317 | 3.563534 | 73.17317 | 3.570851 | 73.17317 | 3.563534 | 73.17317 | 3.556216 | 73.17317
| 3.580581 | 73.07307 | 3.544044 | 73.07307 | 3.558659 | 73.07307 | 3.565966 | 73.07307 | 3.558659 | 73.07307 | 3.551351 | 73.07307
| 3.575676 | 72.97297 | 3.539189 | 72.97297 | 3.553784 | 72.97297 | 3.561081 | 72.97297 | 3.553784 | 72.97297 | 3.546486 | 72.97297
| 3.570771 | 72.87287 | 3.534334 | 72.87287 | 3.548909 | 72.87287 | 3.556196 | 72.87287 | 3.548909 | 72.87287 | 3.541622 | 72.87287
| 3.565866 | 72.77277 | 3.529479 | 72.77277 | 3.544034 | 72.77277 | 3.551311 | 72.77277 | 3.544034 | 72.77277 | 3.536757 | 72.77277
| 3.560961 | 72.67267 | 3.524625 | 72.67267 | 3.539159 | 72.67267 | 3.546426 | 72.67267 | 3.539159 | 72.67267 | 3.531892 | 72.67267
| 3.556056 | 72.57257 | 3.51977 | 72.57257 | 3.534284 | 72.57257 | 3.541542 | 72.57257 | 3.534284 | 72.57257 | 3.527027 | 72.57257
| 3.551151 | 72.47247 | 3.514915 | 72.47247 | 3.529409 | 72.47247 | 3.536657 | 72.47247 | 3.529409 | 72.47247 | 3.522162 | 72.47247
| 3.546246 | 72.37237 | 3.51006 | 72.37237 | 3.524535 | 72.37237 | 3.531772 | 72.37237 | 3.524535 | 72.37237 | 3.517297 | 72.37237
| 3.541341 | 72.27227 | 3.505205 | 72.27227 | 3.51966 | 72.27227 | 3.526887 | 72.27227 | 3.51966 | 72.27227 | 3.512432 | 72.27227
| 3.536436 | 72.17217 | 3.50035 | 72.17217 | 3.514785 | 72.17217 | 3.522002 | 72.17217 | 3.514785 | 72.17217 | 3.507568 | 72.17217
| 3.531532 | 72.07207 | 3.495495 | 72.07207 | 3.50991 | 72.07207 | 3.517117 | 72.07207 | 3.50991 | 72.07207 | 3.502703 | 72.07207
| 3.526627 | 71.97197 | 3.490641 | 71.97197 | 3.505035 | 71.97197 | 3.512232 | 71.97197 | 3.505035 | 71.97197 | 3.497838 | 71.97197
| 3.521722 | 71.87187 | 3.485786 | 71.87187 | 3.50016 | 71.87187 | 3.507347 | 71.87187 | 3.50016 | 71.87187 | 3.492973 | 71.87187
| 3.516817 | 71.77177 | 3.480931 | 71.77177 | 3.495285 | 71.77177 | 3.502462 | 71.77177 | 3.495285 | 71.77177 | 3.488108 | 71.77177
| 3.511912 | 71.67167 | 3.476076 | 71.67167 | 3.49041 | 71.67167 | 3.497578 | 71.67167 | 3.49041 | 71.67167 | 3.483243 | 71.67167
| 3.507007 | 71.57157 | 3.471221 | 71.57157 | 3.485536 | 71.57157 | 3.492693 | 71.57157 | 3.485536 | 71.57157 | 3.478378 | 71.57157
| 3.502102 | 71.47147 | 3.466366 | 71.47147 | 3.480661 | 71.47147 | 3.487808 | 71.47147 | 3.480661 | 71.47147 | 3.473514 | 71.47147
| 3.497197 | 71.37137 | 3.461512 | 71.37137 | 3.475786 | 71.37137 | 3.482923 | 71.37137 | 3.475786 | 71.37137 | 3.468649 | 71.37137
| 3.492292 | 71.27127 | 3.456657 | 71.27127 | 3.470911 | 71.27127 | 3.478038 | 71.27127 | 3.470911 | 71.27127 | 3.463784 | 71.27127
| 3.487387 | 71.17117 | 3.451802 | 71.17117 | 3.466036 | 71.17117 | 3.473153 | 71.17117 | 3.466036 | 71.17117 | 3.458919 | 71.17117
| 3.482482 | 71.07107 | 3.446947 | 71.07107 | 3.461161 | 71.07107 | 3.468268 | 71.07107 | 3.461161 | 71.07107 | 3.454054 | 71.07107
| 3.477578 | 70.97097 | 3.442092 | 70.97097 | 3.456286 | 70.97097 | 3.463383 | 70.97097 | 3.456286 | 70.97097 | 3.449189 | 70.97097
| 3.472673 | 70.87087 | 3.437237 | 70.87087 | 3.451411 | 70.87087 | 3.458498 | 70.87087 | 3.451411 | 70.87087 | 3.444324 | 70.87087
| 3.467768 | 70.77077 | 3.432382 | 70.77077 | 3.446537 | 70.77077 | 3.453614 | 70.77077 | 3.446537 | 70.77077 | 3.439459 | 70.77077
| 3.462863 | 70.67067 | 3.427528 | 70.67067 | 3.441662 | 70.67067 | 3.448729 | 70.67067 | 3.441662 | 70.67067 | 3.434595 | 70.67067
| 3.457958 | 70.57057 | 3.422673 | 70.57057 | 3.436787 | 70.57057 | 3.443844 | 70.57057 | 3.436787 | 70.57057 | 3.42973 | 70.57057
| 3.453053 | 70.47047 | 3.417818 | 70.47047 | 3.431912 | 70.47047 | 3.438959 | 70.47047 | 3.431912 | 70.47047 | 3.424865 | 70.47047
| 3.448148 | 70.37037 | 3.412963 | 70.37037 | 3.427037 | 70.37037 | 3.434074 | 70.37037 | 3.427037 | 70.37037 | 3.42 | 70.37037
| 3.443243 | 70.27027 | 3.408108 | 70.27027 | 3.422162 | 70.27027 | 3.429189 | 70.27027 | 3.422162 | 70.27027 | 3.415135 | 70.27027
| 3.438338 | 70.17017 | 3.403253 | 70.17017 | 3.417287 | 70.17017 | 3.424304 | 70.17017 | 3.417287 | 70.17017 | 3.41027 | 70.17017
| 3.433433 | 70.07007 | 3.398398 | 70.07007 | 3.412412 | 70.07007 | 3.419419 | 70.07007 | 3.412412 | 70.07007 | 3.405405 | 70.07007
| 3.428529 | 69.96997 | 3.393544 | 69.96997 | 3.407538 | 69.96997 | 3.414535 | 69.96997 | 3.407538 | 69.96997 | 3.400541 | 69.96997
| 3.423624 | 69.86987 | 3.388689 | 69.86987 | 3.402663 | 69.86987 | 3.40965 | 69.86987 | 3.402663 | 69.86987 | 3.395676 | 69.86987
| 3.418719 | 69.76977 | 3.383834 | 69.76977 | 3.397788 | 69.76977 | 3.404765 | 69.76977 | 3.397788 | 69.76977 | 3.390811 | 69.76977
| 3.413814 | 69.66967 | 3.378979 | 69.66967 | 3.392913 | 69.66967 | 3.39988 | 69.66967 | 3.392913 | 69.66967 | 3.385946 | 69.66967
| 3.408909 | 69.56957 | 3.374124 | 69.56957 | 3.388038 | 69.56957 | 3.394995 | 69.56957 | 3.388038 | 69.56957 | 3.381081 | 69.56957
| 3.404004 | 69.46947 | 3.369269 | 69.46947 | 3.383163 | 69.46947 | 3.39011 | 69.46947 | 3.383163 | 69.46947 | 3.376216 | 69.46947
| 3.399099 | 69.36937 | 3.364414 | 69.36937 | 3.378288 | 69.36937 | 3.385225 | 69.36937 | 3.378288 | 69.36937 | 3.371351 | 69.36937
| 3.394194 | 69.26927 | 3.35956 | 69.26927 | 3.373413 | 69.26927 | 3.38034 | 69.26927 | 3.373413 | 69.26927 | 3.366486 | 69.26927
| 3.389289 | 69.16917 | 3.354705 | 69.16917 | 3.368539 | 69.16917 | 3.375455 | 69.16917 | 3.368539 | 69.16917 | 3.361622 | 69.16917
| 3.384384 | 69.06907 | 3.34985 | 69.06907 | 3.363664 | 69.06907 | 3.370571 | 69.06907 | 3.363664 | 69.06907 | 3.356757 | 69.06907
| 3.379479 | 68.96897 | 3.344995 | 68.96897 | 3.358789 | 68.96897 | 3.365686 | 68.96897 | 3.358789 | 68.96897 | 3.351892 | 68.96897
| 3.374575 | 68.86887 | 3.34014 | 68.86887 | 3.353914 | 68.86887 | 3.360801 | 68.86887 | 3.353914 | 68.86887 | 3.347027 | 68.86887
| 3.36967 | 68.76877 | 3.335285 | 68.76877 | 3.349039 | 68.76877 | 3.355916 | 68.76877 | 3.349039 | 68.76877 | 3.342162 | 68.76877
| 3.364765 | 68.66867 | 3.33043 | 68.66867 | 3.344164 | 68.66867 | 3.351031 | 68.66867 | 3.344164 | 68.66867 | 3.337297 | 68.66867
| 3.35986 | 68.56857 | 3.325576 | 68.56857 | 3.339289 | 68.56857 | 3.346146 | 68.56857 | 3.339289 | 68.56857 | 3.332432 | 68.56857
| 3.354955 | 68.46847 | 3.320721 | 68.46847 | 3.334414 | 68.46847 | 3.341261 | 68.46847 | 3.334414 | 68.46847 | 3.327568 | 68.46847
| 3.35005 | 68.36837 | 3.315866 | 68.36837 | 3.32954 | 68.36837 | 3.336376 | 68.36837 | 3.32954 | 68.36837 | 3.322703 | 68.36837
| 3.345145 | 68.26827 | 3.311011 | 68.26827 | 3.324665 | 68.26827 | 3.331491 | 68.26827 | 3.324665 | 68.26827 | 3.317838 | 68.26827
| 3.34024 | 68.16817 | 3.306156 | 68.16817 | 3.31979 | 68.16817 | 3.326607 | 68.16817 | 3.31979 | 68.16817 | 3.312973 | 68.16817
| 3.335335 | 68.06807 | 3.301301 | 68.06807 | 3.314915 | 68.06807 | 3.321722 | 68.06807 | 3.314915 | 68.06807 | 3.308108 | 68.06807
| 3.33043 | 67.96797 | 3.296446 | 67.96797 | 3.31004 | 67.96797 | 3.316837 | 67.96797 | 3.31004 | 67.96797 | 3.303243 | 67.96797
| 3.325526 | 67.86787 | 3.291592 | 67.86787 | 3.305165 | 67.86787 | 3.311952 | 67.86787 | 3.305165 | 67.86787 | 3.298378 | 67.86787
| 3.320621 | 67.76777 | 3.286737 | 67.76777 | 3.30029 | 67.76777 | 3.307067 | 67.76777 | 3.30029 | 67.76777 | 3.293514 | 67.76777
| 3.315716 | 67.66767 | 3.281882 | 67.66767 | 3.295415 | 67.66767 | 3.302182 | 67.66767 | 3.295415 | 67.66767 | 3.288649 | 67.66767
| 3.310811 | 67.56757 | 3.277027 | 67.56757 | 3.290541 | 67.56757 | 3.297297 | 67.56757 | 3.290541 | 67.56757 | 3.283784 | 67.56757
| 3.305906 | 67.46747 | 3.272172 | 67.46747 | 3.285666 | 67.46747 | 3.292412 | 67.46747 | 3.285666 | 67.46747 | 3.278919 | 67.46747
| 3.301001 | 67.36737 | 3.267317 | 67.36737 | 3.280791 | 67.36737 | 3.287528 | 67.36737 | 3.280791 | 67.36737 | 3.274054 | 67.36737
| 3.296096 | 67.26727 | 3.262462 | 67.26727 | 3.275916 | 67.26727 | 3.282643 | 67.26727 | 3.275916 | 67.26727 | 3.269189 | 67.26727
| 3.291191 | 67.16717 | 3.257608 | 67.16717 | 3.271041 | 67.16717 | 3.277758 | 67.16717 | 3.271041 | 67.16717 | 3.264324 | 67.16717
| 3.286286 | 67.06707 | 3.252753 | 67.06707 | 3.266166 | 67.06707 | 3.272873 | 67.06707 | 3.266166 | 67.06707 | 3.259459 | 67.06707
| 3.281381 | 66.96697 | 3.247898 | 66.96697 | 3.261291 | 66.96697 | 3.267988 | 66.96697 | 3.261291 | 66.96697 | 3.254595 | 66.96697
| 3.276476 | 66.86687 | 3.243043 | 66.86687 | 3.256416 | 66.86687 | 3.263103 | 66.86687 | 3.256416 | 66.86687 | 3.24973 | 66.86687
| 3.271572 | 66.76677 | 3.238188 | 66.76677 | 3.251542 | 66.76677 | 3.258218 | 66.76677 | 3.251542 | 66.76677 | 3.244865 | 66.76677
| 3.266667 | 66.66667 | 3.233333 | 66.66667 | 3.246667 | 66.66667 | 3.253333 | 66.66667 | 3.246667 | 66.66667 | 3.24 | 66.66667
| 3.261762 | 66.56657 | 3.228478 | 66.56657 | 3.241792 | 66.56657 | 3.248448 | 66.56657 | 3.241792 | 66.56657 | 3.235135 | 66.56657
| 3.256857 | 66.46647 | 3.223624 | 66.46647 | 3.236917 | 66.46647 | 3.243564 | 66.46647 | 3.236917 | 66.46647 | 3.23027 | 66.46647
| 3.251952 | 66.36637 | 3.218769 | 66.36637 | 3.232042 | 66.36637 | 3.238679 | 66.36637 | 3.232042 | 66.36637 | 3.225405 | 66.36637
| 3.247047 | 66.26627 | 3.213914 | 66.26627 | 3.227167 | 66.26627 | 3.233794 | 66.26627 | 3.227167 | 66.26627 | 3.220541 | 66.26627
| 3.242142 | 66.16617 | 3.209059 | 66.16617 | 3.222292 | 66.16617 | 3.228909 | 66.16617 | 3.222292 | 66.16617 | 3.215676 | 66.16617
| 3.237237 | 66.06607 | 3.204204 | 66.06607 | 3.217417 | 66.06607 | 3.224024 | 66.06607 | 3.217417 | 66.06607 | 3.210811 | 66.06607
| 3.232332 | 65.96597 | 3.199349 | 65.96597 | 3.212543 | 65.96597 | 3.219139 | 65.96597 | 3.212543 | 65.96597 | 3.205946 | 65.96597
| 3.227427 | 65.86587 | 3.194494 | 65.86587 | 3.207668 | 65.86587 | 3.214254 | 65.86587 | 3.207668 | 65.86587 | 3.201081 | 65.86587
| 3.222523 | 65.76577 | 3.18964 | 65.76577 | 3.202793 | 65.76577 | 3.209369 | 65.76577 | 3.202793 | 65.76577 | 3.196216 | 65.76577
| 3.217618 | 65.66567 | 3.184785 | 65.66567 | 3.197918 | 65.66567 | 3.204484 | 65.66567 | 3.197918 | 65.66567 | 3.191351 | 65.66567
| 3.212713 | 65.56557 | 3.17993 | 65.56557 | 3.193043 | 65.56557 | 3.1996 | 65.56557 | 3.193043 | 65.56557 | 3.186486 | 65.56557
| 3.207808 | 65.46547 | 3.175075 | 65.46547 | 3.188168 | 65.46547 | 3.194715 | 65.46547 | 3.188168 | 65.46547 | 3.181622 | 65.46547
| 3.202903 | 65.36537 | 3.17022 | 65.36537 | 3.183293 | 65.36537 | 3.18983 | 65.36537 | 3.183293 | 65.36537 | 3.176757 | 65.36537
| 3.197998 | 65.26527 | 3.165365 | 65.26527 | 3.178418 | 65.26527 | 3.184945 | 65.26527 | 3.178418 | 65.26527 | 3.171892 | 65.26527
| 3.193093 | 65.16517 | 3.160511 | 65.16517 | 3.173544 | 65.16517 | 3.18006 | 65.16517 | 3.173544 | 65.16517 | 3.167027 | 65.16517
| 3.188188 | 65.06507 | 3.155656 | 65.06507 | 3.168669 | 65.06507 | 3.175175 | 65.06507 | 3.168669 | 65.06507 | 3.162162 | 65.06507
| 3.183283 | 64.96496 | 3.150801 | 64.96496 | 3.163794 | 64.96496 | 3.17029 | 64.96496 | 3.163794 | 64.96496 | 3.157297 | 64.96496
| 3.178378 | 64.86486 | 3.145946 | 64.86486 | 3.158919 | 64.86486 | 3.165405 | 64.86486 | 3.158919 | 64.86486 | 3.152432 | 64.86486
| 3.173473 | 64.76476 | 3.141091 | 64.76476 | 3.154044 | 64.76476 | 3.160521 | 64.76476 | 3.154044 | 64.76476 | 3.147568 | 64.76476
| 3.168569 | 64.66466 | 3.136236 | 64.66466 | 3.149169 | 64.66466 | 3.155636 | 64.66466 | 3.149169 | 64.66466 | 3.142703 | 64.66466
| 3.163664 | 64.56456 | 3.131381 | 64.56456 | 3.144294 | 64.56456 | 3.150751 | 64.56456 | 3.144294 | 64.56456 | 3.137838 | 64.56456
| 3.158759 | 64.46446 | 3.126527 | 64.46446 | 3.139419 | 64.46446 | 3.145866 | 64.46446 | 3.139419 | 64.46446 | 3.132973 | 64.46446
| 3.153854 | 64.36436 | 3.121672 | 64.36436 | 3.134545 | 64.36436 | 3.140981 | 64.36436 | 3.134545 | 64.36436 | 3.128108 | 64.36436
| 3.148949 | 64.26426 | 3.116817 | 64.26426 | 3.12967 | 64.26426 | 3.136096 | 64.26426 | 3.12967 | 64.26426 | 3.123243 | 64.26426
| 3.144044 | 64.16416 | 3.111962 | 64.16416 | 3.124795 | 64.16416 | 3.131211 | 64.16416 | 3.124795 | 64.16416 | 3.118378 | 64.16416
| 3.139139 | 64.06406 | 3.107107 | 64.06406 | 3.11992 | 64.06406 | 3.126326 | 64.06406 | 3.11992 | 64.06406 | 3.113514 | 64.06406
| 3.134234 | 63.96396 | 3.102252 | 63.96396 | 3.115045 | 63.96396 | 3.121441 | 63.96396 | 3.115045 | 63.96396 | 3.108649 | 63.96396
| 3.129329 | 63.86386 | 3.097397 | 63.86386 | 3.11017 | 63.86386 | 3.116557 | 63.86386 | 3.11017 | 63.86386 | 3.103784 | 63.86386
| 3.124424 | 63.76376 | 3.092543 | 63.76376 | 3.105295 | 63.76376 | 3.111672 | 63.76376 | 3.105295 | 63.76376 | 3.098919 | 63.76376
| 3.11952 | 63.66366 | 3.087688 | 63.66366 | 3.10042 | 63.66366 | 3.106787 | 63.66366 | 3.10042 | 63.66366 | 3.094054 | 63.66366
| 3.114615 | 63.56356 | 3.082833 | 63.56356 | 3.095546 | 63.56356 | 3.101902 | 63.56356 | 3.095546 | 63.56356 | 3.089189 | 63.56356
| 3.10971 | 63.46346 | 3.077978 | 63.46346 | 3.090671 | 63.46346 | 3.097017 | 63.46346 | 3.090671 | 63.46346 | 3.084324 | 63.46346
| 3.104805 | 63.36336 | 3.073123 | 63.36336 | 3.085796 | 63.36336 | 3.092132 | 63.36336 | 3.085796 | 63.36336 | 3.079459 | 63.36336
| 3.0999 | 63.26326 | 3.068268 | 63.26326 | 3.080921 | 63.26326 | 3.087247 | 63.26326 | 3.080921 | 63.26326 | 3.074595 | 63.26326
| 3.094995 | 63.16316 | 3.063413 | 63.16316 | 3.076046 | 63.16316 | 3.082362 | 63.16316 | 3.076046 | 63.16316 | 3.06973 | 63.16316
| 3.09009 | 63.06306 | 3.058559 | 63.06306 | 3.071171 | 63.06306 | 3.077477 | 63.06306 | 3.071171 | 63.06306 | 3.064865 | 63.06306
| 3.085185 | 62.96296 | 3.053704 | 62.96296 | 3.066296 | 62.96296 | 3.072593 | 62.96296 | 3.066296 | 62.96296 | 3.06 | 62.96296
| 3.08028 | 62.86286 | 3.048849 | 62.86286 | 3.061421 | 62.86286 | 3.067708 | 62.86286 | 3.061421 | 62.86286 | 3.055135 | 62.86286
| 3.075375 | 62.76276 | 3.043994 | 62.76276 | 3.056547 | 62.76276 | 3.062823 | 62.76276 | 3.056547 | 62.76276 | 3.05027 | 62.76276
| 3.07047 | 62.66266 | 3.039139 | 62.66266 | 3.051672 | 62.66266 | 3.057938 | 62.66266 | 3.051672 | 62.66266 | 3.045405 | 62.66266
| 3.065566 | 62.56256 | 3.034284 | 62.56256 | 3.046797 | 62.56256 | 3.053053 | 62.56256 | 3.046797 | 62.56256 | 3.040541 | 62.56256
| 3.060661 | 62.46246 | 3.029429 | 62.46246 | 3.041922 | 62.46246 | 3.048168 | 62.46246 | 3.041922 | 62.46246 | 3.035676 | 62.46246
| 3.055756 | 62.36236 | 3.024575 | 62.36236 | 3.037047 | 62.36236 | 3.043283 | 62.36236 | 3.037047 | 62.36236 | 3.030811 | 62.36236
| 3.050851 | 62.26226 | 3.01972 | 62.26226 | 3.032172 | 62.26226 | 3.038398 | 62.26226 | 3.032172 | 62.26226 | 3.025946 | 62.26226
| 3.045946 | 62.16216 | 3.014865 | 62.16216 | 3.027297 | 62.16216 | 3.033514 | 62.16216 | 3.027297 | 62.16216 | 3.021081 | 62.16216
| 3.041041 | 62.06206 | 3.01001 | 62.06206 | 3.022422 | 62.06206 | 3.028629 | 62.06206 | 3.022422 | 62.06206 | 3.016216 | 62.06206
| 3.036136 | 61.96196 | 3.005155 | 61.96196 | 3.017548 | 61.96196 | 3.023744 | 61.96196 | 3.017548 | 61.96196 | 3.011351 | 61.96196
| 3.031231 | 61.86186 | 3.0003 | 61.86186 | 3.012673 | 61.86186 | 3.018859 | 61.86186 | 3.012673 | 61.86186 | 3.006486 | 61.86186
| 3.026326 | 61.76176 | 2.995445 | 61.76176 | 3.007798 | 61.76176 | 3.013974 | 61.76176 | 3.007798 | 61.76176 | 3.001622 | 61.76176
| 3.021421 | 61.66166 | 2.990591 | 61.66166 | 3.002923 | 61.66166 | 3.009089 | 61.66166 | 3.002923 | 61.66166 | 2.996757 | 61.66166
| 3.016517 | 61.56156 | 2.985736 | 61.56156 | 2.998048 | 61.56156 | 3.004204 | 61.56156 | 2.998048 | 61.56156 | 2.991892 | 61.56156
| 3.011612 | 61.46146 | 2.980881 | 61.46146 | 2.993173 | 61.46146 | 2.999319 | 61.46146 | 2.993173 | 61.46146 | 2.987027 | 61.46146
| 3.006707 | 61.36136 | 2.976026 | 61.36136 | 2.988298 | 61.36136 | 2.994434 | 61.36136 | 2.988298 | 61.36136 | 2.982162 | 61.36136
| 3.001802 | 61.26126 | 2.971171 | 61.26126 | 2.983423 | 61.26126 | 2.98955 | 61.26126 | 2.983423 | 61.26126 | 2.977297 | 61.26126
| 2.996897 | 61.16116 | 2.966316 | 61.16116 | 2.978549 | 61.16116 | 2.984665 | 61.16116 | 2.978549 | 61.16116 | 2.972432 | 61.16116
| 2.991992 | 61.06106 | 2.961461 | 61.06106 | 2.973674 | 61.06106 | 2.97978 | 61.06106 | 2.973674 | 61.06106 | 2.967568 | 61.06106
| 2.987087 | 60.96096 | 2.956607 | 60.96096 | 2.968799 | 60.96096 | 2.974895 | 60.96096 | 2.968799 | 60.96096 | 2.962703 | 60.96096
| 2.982182 | 60.86086 | 2.951752 | 60.86086 | 2.963924 | 60.86086 | 2.97001 | 60.86086 | 2.963924 | 60.86086 | 2.957838 | 60.86086
| 2.977277 | 60.76076 | 2.946897 | 60.76076 | 2.959049 | 60.76076 | 2.965125 | 60.76076 | 2.959049 | 60.76076 | 2.952973 | 60.76076
| 2.972372 | 60.66066 | 2.942042 | 60.66066 | 2.954174 | 60.66066 | 2.96024 | 60.66066 | 2.954174 | 60.66066 | 2.948108 | 60.66066
| 2.967467 | 60.56056 | 2.937187 | 60.56056 | 2.949299 | 60.56056 | 2.955355 | 60.56056 | 2.949299 | 60.56056 | 2.943243 | 60.56056
| 2.962563 | 60.46046 | 2.932332 | 60.46046 | 2.944424 | 60.46046 | 2.95047 | 60.46046 | 2.944424 | 60.46046 | 2.938378 | 60.46046
| 2.957658 | 60.36036 | 2.927477 | 60.36036 | 2.93955 | 60.36036 | 2.945586 | 60.36036 | 2.93955 | 60.36036 | 2.933514 | 60.36036
| 2.952753 | 60.26026 | 2.922623 | 60.26026 | 2.934675 | 60.26026 | 2.940701 | 60.26026 | 2.934675 | 60.26026 | 2.928649 | 60.26026
| 2.947848 | 60.16016 | 2.917768 | 60.16016 | 2.9298 | 60.16016 | 2.935816 | 60.16016 | 2.9298 | 60.16016 | 2.923784 | 60.16016
| 2.942943 | 60.06006 | 2.912913 | 60.06006 | 2.924925 | 60.06006 | 2.930931 | 60.06006 | 2.924925 | 60.06006 | 2.918919 | 60.06006
| 2.938038 | 59.95996 | 2.908058 | 59.95996 | 2.92005 | 59.95996 | 2.926046 | 59.95996 | 2.92005 | 59.95996 | 2.914054 | 59.95996
| 2.933133 | 59.85986 | 2.903203 | 59.85986 | 2.915175 | 59.85986 | 2.921161 | 59.85986 | 2.915175 | 59.85986 | 2.909189 | 59.85986
| 2.928228 | 59.75976 | 2.898348 | 59.75976 | 2.9103 | 59.75976 | 2.916276 | 59.75976 | 2.9103 | 59.75976 | 2.904324 | 59.75976
| 2.923323 | 59.65966 | 2.893493 | 59.65966 | 2.905425 | 59.65966 | 2.911391 | 59.65966 | 2.905425 | 59.65966 | 2.899459 | 59.65966
| 2.918418 | 59.55956 | 2.888639 | 59.55956 | 2.900551 | 59.55956 | 2.906507 | 59.55956 | 2.900551 | 59.55956 | 2.894595 | 59.55956
| 2.913514 | 59.45946 | 2.883784 | 59.45946 | 2.895676 | 59.45946 | 2.901622 | 59.45946 | 2.895676 | 59.45946 | 2.88973 | 59.45946
| 2.908609 | 59.35936 | 2.878929 | 59.35936 | 2.890801 | 59.35936 | 2.896737 | 59.35936 | 2.890801 | 59.35936 | 2.884865 | 59.35936
| 2.903704 | 59.25926 | 2.874074 | 59.25926 | 2.885926 | 59.25926 | 2.891852 | 59.25926 | 2.885926 | 59.25926 | 2.88 | 59.25926
| 2.898799 | 59.15916 | 2.869219 | 59.15916 | 2.881051 | 59.15916 | 2.886967 | 59.15916 | 2.881051 | 59.15916 | 2.875135 | 59.15916
| 2.893894 | 59.05906 | 2.864364 | 59.05906 | 2.876176 | 59.05906 | 2.882082 | 59.05906 | 2.876176 | 59.05906 | 2.87027 | 59.05906
| 2.888989 | 58.95896 | 2.85951 | 58.95896 | 2.871301 | 58.95896 | 2.877197 | 58.95896 | 2.871301 | 58.95896 | 2.865405 | 58.95896
| 2.884084 | 58.85886 | 2.854655 | 58.85886 | 2.866426 | 58.85886 | 2.872312 | 58.85886 | 2.866426 | 58.85886 | 2.860541 | 58.85886
| 2.879179 | 58.75876 | 2.8498 | 58.75876 | 2.861552 | 58.75876 | 2.867427 | 58.75876 | 2.861552 | 58.75876 | 2.855676 | 58.75876
| 2.874274 | 58.65866 | 2.844945 | 58.65866 | 2.856677 | 58.65866 | 2.862543 | 58.65866 | 2.856677 | 58.65866 | 2.850811 | 58.65866
| 2.869369 | 58.55856 | 2.84009 | 58.55856 | 2.851802 | 58.55856 | 2.857658 | 58.55856 | 2.851802 | 58.55856 | 2.845946 | 58.55856
| 2.864464 | 58.45846 | 2.835235 | 58.45846 | 2.846927 | 58.45846 | 2.852773 | 58.45846 | 2.846927 | 58.45846 | 2.841081 | 58.45846
| 2.85956 | 58.35836 | 2.83038 | 58.35836 | 2.842052 | 58.35836 | 2.847888 | 58.35836 | 2.842052 | 58.35836 | 2.836216 | 58.35836
| 2.854655 | 58.25826 | 2.825526 | 58.25826 | 2.837177 | 58.25826 | 2.843003 | 58.25826 | 2.837177 | 58.25826 | 2.831351 | 58.25826
| 2.84975 | 58.15816 | 2.820671 | 58.15816 | 2.832302 | 58.15816 | 2.838118 | 58.15816 | 2.832302 | 58.15816 | 2.826486 | 58.15816
| 2.844845 | 58.05806 | 2.815816 | 58.05806 | 2.827427 | 58.05806 | 2.833233 | 58.05806 | 2.827427 | 58.05806 | 2.821622 | 58.05806
| 2.83994 | 57.95796 | 2.810961 | 57.95796 | 2.822553 | 57.95796 | 2.828348 | 57.95796 | 2.822553 | 57.95796 | 2.816757 | 57.95796
| 2.835035 | 57.85786 | 2.806106 | 57.85786 | 2.817678 | 57.85786 | 2.823463 | 57.85786 | 2.817678 | 57.85786 | 2.811892 | 57.85786
| 2.83013 | 57.75776 | 2.801251 | 57.75776 | 2.812803 | 57.75776 | 2.818579 | 57.75776 | 2.812803 | 57.75776 | 2.807027 | 57.75776
| 2.825225 | 57.65766 | 2.796396 | 57.65766 | 2.807928 | 57.65766 | 2.813694 | 57.65766 | 2.807928 | 57.65766 | 2.802162 | 57.65766
| 2.82032 | 57.55756 | 2.791542 | 57.55756 | 2.803053 | 57.55756 | 2.808809 | 57.55756 | 2.803053 | 57.55756 | 2.797297 | 57.55756
| 2.815415 | 57.45746 | 2.786687 | 57.45746 | 2.798178 | 57.45746 | 2.803924 | 57.45746 | 2.798178 | 57.45746 | 2.792432 | 57.45746
| 2.810511 | 57.35736 | 2.781832 | 57.35736 | 2.793303 | 57.35736 | 2.799039 | 57.35736 | 2.793303 | 57.35736 | 2.787568 | 57.35736
| 2.805606 | 57.25726 | 2.776977 | 57.25726 | 2.788428 | 57.25726 | 2.794154 | 57.25726 | 2.788428 | 57.25726 | 2.782703 | 57.25726
| 2.800701 | 57.15716 | 2.772122 | 57.15716 | 2.783554 | 57.15716 | 2.789269 | 57.15716 | 2.783554 | 57.15716 | 2.777838 | 57.15716
| 2.795796 | 57.05706 | 2.767267 | 57.05706 | 2.778679 | 57.05706 | 2.784384 | 57.05706 | 2.778679 | 57.05706 | 2.772973 | 57.05706
| 2.790891 | 56.95696 | 2.762412 | 56.95696 | 2.773804 | 56.95696 | 2.779499 | 56.95696 | 2.773804 | 56.95696 | 2.768108 | 56.95696
| 2.785986 | 56.85686 | 2.757558 | 56.85686 | 2.768929 | 56.85686 | 2.774615 | 56.85686 | 2.768929 | 56.85686 | 2.763243 | 56.85686
| 2.781081 | 56.75676 | 2.752703 | 56.75676 | 2.764054 | 56.75676 | 2.76973 | 56.75676 | 2.764054 | 56.75676 | 2.758378 | 56.75676
| 2.776176 | 56.65666 | 2.747848 | 56.65666 | 2.759179 | 56.65666 | 2.764845 | 56.65666 | 2.759179 | 56.65666 | 2.753514 | 56.65666
| 2.771271 | 56.55656 | 2.742993 | 56.55656 | 2.754304 | 56.55656 | 2.75996 | 56.55656 | 2.754304 | 56.55656 | 2.748649 | 56.55656
| 2.766366 | 56.45646 | 2.738138 | 56.45646 | 2.749429 | 56.45646 | 2.755075 | 56.45646 | 2.749429 | 56.45646 | 2.743784 | 56.45646
| 2.761461 | 56.35636 | 2.733283 | 56.35636 | 2.744555 | 56.35636 | 2.75019 | 56.35636 | 2.744555 | 56.35636 | 2.738919 | 56.35636
| 2.756557 | 56.25626 | 2.728428 | 56.25626 | 2.73968 | 56.25626 | 2.745305 | 56.25626 | 2.73968 | 56.25626 | 2.734054 | 56.25626
| 2.751652 | 56.15616 | 2.723574 | 56.15616 | 2.734805 | 56.15616 | 2.74042 | 56.15616 | 2.734805 | 56.15616 | 2.729189 | 56.15616
| 2.746747 | 56.05606 | 2.718719 | 56.05606 | 2.72993 | 56.05606 | 2.735536 | 56.05606 | 2.72993 | 56.05606 | 2.724324 | 56.05606
| 2.741842 | 55.95596 | 2.713864 | 55.95596 | 2.725055 | 55.95596 | 2.730651 | 55.95596 | 2.725055 | 55.95596 | 2.719459 | 55.95596
| 2.736937 | 55.85586 | 2.709009 | 55.85586 | 2.72018 | 55.85586 | 2.725766 | 55.85586 | 2.72018 | 55.85586 | 2.714595 | 55.85586
| 2.732032 | 55.75576 | 2.704154 | 55.75576 | 2.715305 | 55.75576 | 2.720881 | 55.75576 | 2.715305 | 55.75576 | 2.70973 | 55.75576
| 2.727127 | 55.65566 | 2.699299 | 55.65566 | 2.71043 | 55.65566 | 2.715996 | 55.65566 | 2.71043 | 55.65566 | 2.704865 | 55.65566
| 2.722222 | 55.55556 | 2.694444 | 55.55556 | 2.705556 | 55.55556 | 2.711111 | 55.55556 | 2.705556 | 55.55556 | 2.7 | 55.55556
| 2.717317 | 55.45546 | 2.68959 | 55.45546 | 2.700681 | 55.45546 | 2.706226 | 55.45546 | 2.700681 | 55.45546 | 2.695135 | 55.45546
| 2.712412 | 55.35536 | 2.684735 | 55.35536 | 2.695806 | 55.35536 | 2.701341 | 55.35536 | 2.695806 | 55.35536 | 2.69027 | 55.35536
| 2.707508 | 55.25526 | 2.67988 | 55.25526 | 2.690931 | 55.25526 | 2.696456 | 55.25526 | 2.690931 | 55.25526 | 2.685405 | 55.25526
| 2.702603 | 55.15516 | 2.675025 | 55.15516 | 2.686056 | 55.15516 | 2.691572 | 55.15516 | 2.686056 | 55.15516 | 2.680541 | 55.15516
| 2.697698 | 55.05506 | 2.67017 | 55.05506 | 2.681181 | 55.05506 | 2.686687 | 55.05506 | 2.681181 | 55.05506 | 2.675676 | 55.05506
| 2.692793 | 54.95495 | 2.665315 | 54.95495 | 2.676306 | 54.95495 | 2.681802 | 54.95495 | 2.676306 | 54.95495 | 2.670811 | 54.95495
| 2.687888 | 54.85485 | 2.66046 | 54.85485 | 2.671431 | 54.85485 | 2.676917 | 54.85485 | 2.671431 | 54.85485 | 2.665946 | 54.85485
| 2.682983 | 54.75475 | 2.655606 | 54.75475 | 2.666557 | 54.75475 | 2.672032 | 54.75475 | 2.666557 | 54.75475 | 2.661081 | 54.75475
| 2.678078 | 54.65465 | 2.650751 | 54.65465 | 2.661682 | 54.65465 | 2.667147 | 54.65465 | 2.661682 | 54.65465 | 2.656216 | 54.65465
| 2.673173 | 54.55455 | 2.645896 | 54.55455 | 2.656807 | 54.55455 | 2.662262 | 54.55455 | 2.656807 | 54.55455 | 2.651351 | 54.55455
| 2.668268 | 54.45445 | 2.641041 | 54.45445 | 2.651932 | 54.45445 | 2.657377 | 54.45445 | 2.651932 | 54.45445 | 2.646486 | 54.45445
| 2.663363 | 54.35435 | 2.636186 | 54.35435 | 2.647057 | 54.35435 | 2.652492 | 54.35435 | 2.647057 | 54.35435 | 2.641622 | 54.35435
| 2.658458 | 54.25425 | 2.631331 | 54.25425 | 2.642182 | 54.25425 | 2.647608 | 54.25425 | 2.642182 | 54.25425 | 2.636757 | 54.25425
| 2.653554 | 54.15415 | 2.626476 | 54.15415 | 2.637307 | 54.15415 | 2.642723 | 54.15415 | 2.637307 | 54.15415 | 2.631892 | 54.15415
| 2.648649 | 54.05405 | 2.621622 | 54.05405 | 2.632432 | 54.05405 | 2.637838 | 54.05405 | 2.632432 | 54.05405 | 2.627027 | 54.05405
| 2.643744 | 53.95395 | 2.616767 | 53.95395 | 2.627558 | 53.95395 | 2.632953 | 53.95395 | 2.627558 | 53.95395 | 2.622162 | 53.95395
| 2.638839 | 53.85385 | 2.611912 | 53.85385 | 2.622683 | 53.85385 | 2.628068 | 53.85385 | 2.622683 | 53.85385 | 2.617297 | 53.85385
| 2.633934 | 53.75375 | 2.607057 | 53.75375 | 2.617808 | 53.75375 | 2.623183 | 53.75375 | 2.617808 | 53.75375 | 2.612432 | 53.75375
| 2.629029 | 53.65365 | 2.602202 | 53.65365 | 2.612933 | 53.65365 | 2.618298 | 53.65365 | 2.612933 | 53.65365 | 2.607568 | 53.65365
| 2.624124 | 53.55355 | 2.597347 | 53.55355 | 2.608058 | 53.55355 | 2.613413 | 53.55355 | 2.608058 | 53.55355 | 2.602703 | 53.55355
| 2.619219 | 53.45345 | 2.592492 | 53.45345 | 2.603183 | 53.45345 | 2.608529 | 53.45345 | 2.603183 | 53.45345 | 2.597838 | 53.45345
| 2.614314 | 53.35335 | 2.587638 | 53.35335 | 2.598308 | 53.35335 | 2.603644 | 53.35335 | 2.598308 | 53.35335 | 2.592973 | 53.35335
| 2.609409 | 53.25325 | 2.582783 | 53.25325 | 2.593433 | 53.25325 | 2.598759 | 53.25325 | 2.593433 | 53.25325 | 2.588108 | 53.25325
| 2.604505 | 53.15315 | 2.577928 | 53.15315 | 2.588559 | 53.15315 | 2.593874 | 53.15315 | 2.588559 | 53.15315 | 2.583243 | 53.15315
| 2.5996 | 53.05305 | 2.573073 | 53.05305 | 2.583684 | 53.05305 | 2.588989 | 53.05305 | 2.583684 | 53.05305 | 2.578378 | 53.05305
| 2.594695 | 52.95295 | 2.568218 | 52.95295 | 2.578809 | 52.95295 | 2.584104 | 52.95295 | 2.578809 | 52.95295 | 2.573514 | 52.95295
| 2.58979 | 52.85285 | 2.563363 | 52.85285 | 2.573934 | 52.85285 | 2.579219 | 52.85285 | 2.573934 | 52.85285 | 2.568649 | 52.85285
| 2.584885 | 52.75275 | 2.558509 | 52.75275 | 2.569059 | 52.75275 | 2.574334 | 52.75275 | 2.569059 | 52.75275 | 2.563784 | 52.75275
| 2.57998 | 52.65265 | 2.553654 | 52.65265 | 2.564184 | 52.65265 | 2.569449 | 52.65265 | 2.564184 | 52.65265 | 2.558919 | 52.65265
| 2.575075 | 52.55255 | 2.548799 | 52.55255 | 2.559309 | 52.55255 | 2.564565 | 52.55255 | 2.559309 | 52.55255 | 2.554054 | 52.55255
| 2.57017 | 52.45245 | 2.543944 | 52.45245 | 2.554434 | 52.45245 | 2.55968 | 52.45245 | 2.554434 | 52.45245 | 2.549189 | 52.45245
| 2.565265 | 52.35235 | 2.539089 | 52.35235 | 2.54956 | 52.35235 | 2.554795 | 52.35235 | 2.54956 | 52.35235 | 2.544324 | 52.35235
| 2.56036 | 52.25225 | 2.534234 | 52.25225 | 2.544685 | 52.25225 | 2.54991 | 52.25225 | 2.544685 | 52.25225 | 2.539459 | 52.25225
| 2.555455 | 52.15215 | 2.529379 | 52.15215 | 2.53981 | 52.15215 | 2.545025 | 52.15215 | 2.53981 | 52.15215 | 2.534595 | 52.15215
| 2.550551 | 52.05205 | 2.524525 | 52.05205 | 2.534935 | 52.05205 | 2.54014 | 52.05205 | 2.534935 | 52.05205 | 2.52973 | 52.05205
| 2.545646 | 51.95195 | 2.51967 | 51.95195 | 2.53006 | 51.95195 | 2.535255 | 51.95195 | 2.53006 | 51.95195 | 2.524865 | 51.95195
| 2.540741 | 51.85185 | 2.514815 | 51.85185 | 2.525185 | 51.85185 | 2.53037 | 51.85185 | 2.525185 | 51.85185 | 2.52 | 51.85185
| 2.535836 | 51.75175 | 2.50996 | 51.75175 | 2.52031 | 51.75175 | 2.525485 | 51.75175 | 2.52031 | 51.75175 | 2.515135 | 51.75175
| 2.530931 | 51.65165 | 2.505105 | 51.65165 | 2.515435 | 51.65165 | 2.520601 | 51.65165 | 2.515435 | 51.65165 | 2.51027 | 51.65165
| 2.526026 | 51.55155 | 2.50025 | 51.55155 | 2.510561 | 51.55155 | 2.515716 | 51.55155 | 2.510561 | 51.55155 | 2.505405 | 51.55155
| 2.521121 | 51.45145 | 2.495395 | 51.45145 | 2.505686 | 51.45145 | 2.510831 | 51.45145 | 2.505686 | 51.45145 | 2.500541 | 51.45145
| 2.516216 | 51.35135 | 2.490541 | 51.35135 | 2.500811 | 51.35135 | 2.505946 | 51.35135 | 2.500811 | 51.35135 | 2.495676 | 51.35135
| 2.511311 | 51.25125 | 2.485686 | 51.25125 | 2.495936 | 51.25125 | 2.501061 | 51.25125 | 2.495936 | 51.25125 | 2.490811 | 51.25125
| 2.506406 | 51.15115 | 2.480831 | 51.15115 | 2.491061 | 51.15115 | 2.496176 | 51.15115 | 2.491061 | 51.15115 | 2.485946 | 51.15115
| 2.501502 | 51.05105 | 2.475976 | 51.05105 | 2.486186 | 51.05105 | 2.491291 | 51.05105 | 2.486186 | 51.05105 | 2.481081 | 51.05105
| 2.496597 | 50.95095 | 2.471121 | 50.95095 | 2.481311 | 50.95095 | 2.486406 | 50.95095 | 2.481311 | 50.95095 | 2.476216 | 50.95095
| 2.491692 | 50.85085 | 2.466266 | 50.85085 | 2.476436 | 50.85085 | 2.481522 | 50.85085 | 2.476436 | 50.85085 | 2.471351 | 50.85085
| 2.486787 | 50.75075 | 2.461411 | 50.75075 | 2.471562 | 50.75075 | 2.476637 | 50.75075 | 2.471562 | 50.75075 | 2.466486 | 50.75075
| 2.481882 | 50.65065 | 2.456557 | 50.65065 | 2.466687 | 50.65065 | 2.471752 | 50.65065 | 2.466687 | 50.65065 | 2.461622 | 50.65065
| 2.476977 | 50.55055 | 2.451702 | 50.55055 | 2.461812 | 50.55055 | 2.466867 | 50.55055 | 2.461812 | 50.55055 | 2.456757 | 50.55055
| 2.472072 | 50.45045 | 2.446847 | 50.45045 | 2.456937 | 50.45045 | 2.461982 | 50.45045 | 2.456937 | 50.45045 | 2.451892 | 50.45045
| 2.467167 | 50.35035 | 2.441992 | 50.35035 | 2.452062 | 50.35035 | 2.457097 | 50.35035 | 2.452062 | 50.35035 | 2.447027 | 50.35035
| 2.462262 | 50.25025 | 2.437137 | 50.25025 | 2.447187 | 50.25025 | 2.452212 | 50.25025 | 2.447187 | 50.25025 | 2.442162 | 50.25025
| 2.457357 | 50.15015 | 2.432282 | 50.15015 | 2.442312 | 50.15015 | 2.447327 | 50.15015 | 2.442312 | 50.15015 | 2.437297 | 50.15015
| 2.452452 | 50.05005 | 2.427427 | 50.05005 | 2.437437 | 50.05005 | 2.442442 | 50.05005 | 2.437437 | 50.05005 | 2.432432 | 50.05005
| 2.447548 | 49.94995 | 2.422573 | 49.94995 | 2.432563 | 49.94995 | 2.437558 | 49.94995 | 2.432563 | 49.94995 | 2.427568 | 49.94995
| 2.442643 | 49.84985 | 2.417718 | 49.84985 | 2.427688 | 49.84985 | 2.432673 | 49.84985 | 2.427688 | 49.84985 | 2.422703 | 49.84985
| 2.437738 | 49.74975 | 2.412863 | 49.74975 | 2.422813 | 49.74975 | 2.427788 | 49.74975 | 2.422813 | 49.74975 | 2.417838 | 49.74975
| 2.432833 | 49.64965 | 2.408008 | 49.64965 | 2.417938 | 49.64965 | 2.422903 | 49.64965 | 2.417938 | 49.64965 | 2.412973 | 49.64965
| 2.427928 | 49.54955 | 2.403153 | 49.54955 | 2.413063 | 49.54955 | 2.418018 | 49.54955 | 2.413063 | 49.54955 | 2.408108 | 49.54955
| 2.423023 | 49.44945 | 2.398298 | 49.44945 | 2.408188 | 49.44945 | 2.413133 | 49.44945 | 2.408188 | 49.44945 | 2.403243 | 49.44945
| 2.418118 | 49.34935 | 2.393443 | 49.34935 | 2.403313 | 49.34935 | 2.408248 | 49.34935 | 2.403313 | 49.34935 | 2.398378 | 49.34935
| 2.413213 | 49.24925 | 2.388589 | 49.24925 | 2.398438 | 49.24925 | 2.403363 | 49.24925 | 2.398438 | 49.24925 | 2.393514 | 49.24925
| 2.408308 | 49.14915 | 2.383734 | 49.14915 | 2.393564 | 49.14915 | 2.398478 | 49.14915 | 2.393564 | 49.14915 | 2.388649 | 49.14915
| 2.403403 | 49.04905 | 2.378879 | 49.04905 | 2.388689 | 49.04905 | 2.393594 | 49.04905 | 2.388689 | 49.04905 | 2.383784 | 49.04905
| 2.398498 | 48.94895 | 2.374024 | 48.94895 | 2.383814 | 48.94895 | 2.388709 | 48.94895 | 2.383814 | 48.94895 | 2.378919 | 48.94895
| 2.393594 | 48.84885 | 2.369169 | 48.84885 | 2.378939 | 48.84885 | 2.383824 | 48.84885 | 2.378939 | 48.84885 | 2.374054 | 48.84885
| 2.388689 | 48.74875 | 2.364314 | 48.74875 | 2.374064 | 48.74875 | 2.378939 | 48.74875 | 2.374064 | 48.74875 | 2.369189 | 48.74875
| 2.383784 | 48.64865 | 2.359459 | 48.64865 | 2.369189 | 48.64865 | 2.374054 | 48.64865 | 2.369189 | 48.64865 | 2.364324 | 48.64865
| 2.378879 | 48.54855 | 2.354605 | 48.54855 | 2.364314 | 48.54855 | 2.369169 | 48.54855 | 2.364314 | 48.54855 | 2.359459 | 48.54855
| 2.373974 | 48.44845 | 2.34975 | 48.44845 | 2.359439 | 48.44845 | 2.364284 | 48.44845 | 2.359439 | 48.44845 | 2.354595 | 48.44845
| 2.369069 | 48.34835 | 2.344895 | 48.34835 | 2.354565 | 48.34835 | 2.359399 | 48.34835 | 2.354565 | 48.34835 | 2.34973 | 48.34835
| 2.364164 | 48.24825 | 2.34004 | 48.24825 | 2.34969 | 48.24825 | 2.354515 | 48.24825 | 2.34969 | 48.24825 | 2.344865 | 48.24825
| 2.359259 | 48.14815 | 2.335185 | 48.14815 | 2.344815 | 48.14815 | 2.34963 | 48.14815 | 2.344815 | 48.14815 | 2.34 | 48.14815
| 2.354354 | 48.04805 | 2.33033 | 48.04805 | 2.33994 | 48.04805 | 2.344745 | 48.04805 | 2.33994 | 48.04805 | 2.335135 | 48.04805
| 2.349449 | 47.94795 | 2.325475 | 47.94795 | 2.335065 | 47.94795 | 2.33986 | 47.94795 | 2.335065 | 47.94795 | 2.33027 | 47.94795
| 2.344545 | 47.84785 | 2.320621 | 47.84785 | 2.33019 | 47.84785 | 2.334975 | 47.84785 | 2.33019 | 47.84785 | 2.325405 | 47.84785
| 2.33964 | 47.74775 | 2.315766 | 47.74775 | 2.325315 | 47.74775 | 2.33009 | 47.74775 | 2.325315 | 47.74775 | 2.320541 | 47.74775
| 2.334735 | 47.64765 | 2.310911 | 47.64765 | 2.32044 | 47.64765 | 2.325205 | 47.64765 | 2.32044 | 47.64765 | 2.315676 | 47.64765
| 2.32983 | 47.54755 | 2.306056 | 47.54755 | 2.315566 | 47.54755 | 2.32032 | 47.54755 | 2.315566 | 47.54755 | 2.310811 | 47.54755
| 2.324925 | 47.44745 | 2.301201 | 47.44745 | 2.310691 | 47.44745 | 2.315435 | 47.44745 | 2.310691 | 47.44745 | 2.305946 | 47.44745
| 2.32002 | 47.34735 | 2.296346 | 47.34735 | 2.305816 | 47.34735 | 2.310551 | 47.34735 | 2.305816 | 47.34735 | 2.301081 | 47.34735
| 2.315115 | 47.24725 | 2.291491 | 47.24725 | 2.300941 | 47.24725 | 2.305666 | 47.24725 | 2.300941 | 47.24725 | 2.296216 | 47.24725
| 2.31021 | 47.14715 | 2.286637 | 47.14715 | 2.296066 | 47.14715 | 2.300781 | 47.14715 | 2.296066 | 47.14715 | 2.291351 | 47.14715
| 2.305305 | 47.04705 | 2.281782 | 47.04705 | 2.291191 | 47.04705 | 2.295896 | 47.04705 | 2.291191 | 47.04705 | 2.286486 | 47.04705
| 2.3004 | 46.94695 | 2.276927 | 46.94695 | 2.286316 | 46.94695 | 2.291011 | 46.94695 | 2.286316 | 46.94695 | 2.281622 | 46.94695
| 2.295495 | 46.84685 | 2.272072 | 46.84685 | 2.281441 | 46.84685 | 2.286126 | 46.84685 | 2.281441 | 46.84685 | 2.276757 | 46.84685
| 2.290591 | 46.74675 | 2.267217 | 46.74675 | 2.276567 | 46.74675 | 2.281241 | 46.74675 | 2.276567 | 46.74675 | 2.271892 | 46.74675
| 2.285686 | 46.64665 | 2.262362 | 46.64665 | 2.271692 | 46.64665 | 2.276356 | 46.64665 | 2.271692 | 46.64665 | 2.267027 | 46.64665
| 2.280781 | 46.54655 | 2.257508 | 46.54655 | 2.266817 | 46.54655 | 2.271471 | 46.54655 | 2.266817 | 46.54655 | 2.262162 | 46.54655
| 2.275876 | 46.44645 | 2.252653 | 46.44645 | 2.261942 | 46.44645 | 2.266587 | 46.44645 | 2.261942 | 46.44645 | 2.257297 | 46.44645
| 2.270971 | 46.34635 | 2.247798 | 46.34635 | 2.257067 | 46.34635 | 2.261702 | 46.34635 | 2.257067 | 46.34635 | 2.252432 | 46.34635
| 2.266066 | 46.24625 | 2.242943 | 46.24625 | 2.252192 | 46.24625 | 2.256817 | 46.24625 | 2.252192 | 46.24625 | 2.247568 | 46.24625
| 2.261161 | 46.14615 | 2.238088 | 46.14615 | 2.247317 | 46.14615 | 2.251932 | 46.14615 | 2.247317 | 46.14615 | 2.242703 | 46.14615
| 2.256256 | 46.04605 | 2.233233 | 46.04605 | 2.242442 | 46.04605 | 2.247047 | 46.04605 | 2.242442 | 46.04605 | 2.237838 | 46.04605
| 2.251351 | 45.94595 | 2.228378 | 45.94595 | 2.237568 | 45.94595 | 2.242162 | 45.94595 | 2.237568 | 45.94595 | 2.232973 | 45.94595
| 2.246446 | 45.84585 | 2.223524 | 45.84585 | 2.232693 | 45.84585 | 2.237277 | 45.84585 | 2.232693 | 45.84585 | 2.228108 | 45.84585
| 2.241542 | 45.74575 | 2.218669 | 45.74575 | 2.227818 | 45.74575 | 2.232392 | 45.74575 | 2.227818 | 45.74575 | 2.223243 | 45.74575
| 2.236637 | 45.64565 | 2.213814 | 45.64565 | 2.222943 | 45.64565 | 2.227508 | 45.64565 | 2.222943 | 45.64565 | 2.218378 | 45.64565
| 2.231732 | 45.54555 | 2.208959 | 45.54555 | 2.218068 | 45.54555 | 2.222623 | 45.54555 | 2.218068 | 45.54555 | 2.213514 | 45.54555
| 2.226827 | 45.44545 | 2.204104 | 45.44545 | 2.213193 | 45.44545 | 2.217738 | 45.44545 | 2.213193 | 45.44545 | 2.208649 | 45.44545
| 2.221922 | 45.34535 | 2.199249 | 45.34535 | 2.208318 | 45.34535 | 2.212853 | 45.34535 | 2.208318 | 45.34535 | 2.203784 | 45.34535
| 2.217017 | 45.24525 | 2.194394 | 45.24525 | 2.203443 | 45.24525 | 2.207968 | 45.24525 | 2.203443 | 45.24525 | 2.198919 | 45.24525
| 2.212112 | 45.14515 | 2.18954 | 45.14515 | 2.198569 | 45.14515 | 2.203083 | 45.14515 | 2.198569 | 45.14515 | 2.194054 | 45.14515
| 2.207207 | 45.04505 | 2.184685 | 45.04505 | 2.193694 | 45.04505 | 2.198198 | 45.04505 | 2.193694 | 45.04505 | 2.189189 | 45.04505
| 2.202302 | 44.94494 | 2.17983 | 44.94494 | 2.188819 | 44.94494 | 2.193313 | 44.94494 | 2.188819 | 44.94494 | 2.184324 | 44.94494
| 2.197397 | 44.84484 | 2.174975 | 44.84484 | 2.183944 | 44.84484 | 2.188428 | 44.84484 | 2.183944 | 44.84484 | 2.179459 | 44.84484
| 2.192492 | 44.74474 | 2.17012 | 44.74474 | 2.179069 | 44.74474 | 2.183544 | 44.74474 | 2.179069 | 44.74474 | 2.174595 | 44.74474
| 2.187588 | 44.64464 | 2.165265 | 44.64464 | 2.174194 | 44.64464 | 2.178659 | 44.64464 | 2.174194 | 44.64464 | 2.16973 | 44.64464
| 2.182683 | 44.54454 | 2.16041 | 44.54454 | 2.169319 | 44.54454 | 2.173774 | 44.54454 | 2.169319 | 44.54454 | 2.164865 | 44.54454
| 2.177778 | 44.44444 | 2.155556 | 44.44444 | 2.164444 | 44.44444 | 2.168889 | 44.44444 | 2.164444 | 44.44444 | 2.16 | 44.44444
| 2.172873 | 44.34434 | 2.150701 | 44.34434 | 2.15957 | 44.34434 | 2.164004 | 44.34434 | 2.15957 | 44.34434 | 2.155135 | 44.34434
| 2.167968 | 44.24424 | 2.145846 | 44.24424 | 2.154695 | 44.24424 | 2.159119 | 44.24424 | 2.154695 | 44.24424 | 2.15027 | 44.24424
| 2.163063 | 44.14414 | 2.140991 | 44.14414 | 2.14982 | 44.14414 | 2.154234 | 44.14414 | 2.14982 | 44.14414 | 2.145405 | 44.14414
| 2.158158 | 44.04404 | 2.136136 | 44.04404 | 2.144945 | 44.04404 | 2.149349 | 44.04404 | 2.144945 | 44.04404 | 2.140541 | 44.04404
| 2.153253 | 43.94394 | 2.131281 | 43.94394 | 2.14007 | 43.94394 | 2.144464 | 43.94394 | 2.14007 | 43.94394 | 2.135676 | 43.94394
| 2.148348 | 43.84384 | 2.126426 | 43.84384 | 2.135195 | 43.84384 | 2.13958 | 43.84384 | 2.135195 | 43.84384 | 2.130811 | 43.84384
| 2.143443 | 43.74374 | 2.121572 | 43.74374 | 2.13032 | 43.74374 | 2.134695 | 43.74374 | 2.13032 | 43.74374 | 2.125946 | 43.74374
| 2.138539 | 43.64364 | 2.116717 | 43.64364 | 2.125445 | 43.64364 | 2.12981 | 43.64364 | 2.125445 | 43.64364 | 2.121081 | 43.64364
| 2.133634 | 43.54354 | 2.111862 | 43.54354 | 2.120571 | 43.54354 | 2.124925 | 43.54354 | 2.120571 | 43.54354 | 2.116216 | 43.54354
| 2.128729 | 43.44344 | 2.107007 | 43.44344 | 2.115696 | 43.44344 | 2.12004 | 43.44344 | 2.115696 | 43.44344 | 2.111351 | 43.44344
| 2.123824 | 43.34334 | 2.102152 | 43.34334 | 2.110821 | 43.34334 | 2.115155 | 43.34334 | 2.110821 | 43.34334 | 2.106486 | 43.34334
| 2.118919 | 43.24324 | 2.097297 | 43.24324 | 2.105946 | 43.24324 | 2.11027 | 43.24324 | 2.105946 | 43.24324 | 2.101622 | 43.24324
| 2.114014 | 43.14314 | 2.092442 | 43.14314 | 2.101071 | 43.14314 | 2.105385 | 43.14314 | 2.101071 | 43.14314 | 2.096757 | 43.14314
| 2.109109 | 43.04304 | 2.087588 | 43.04304 | 2.096196 | 43.04304 | 2.100501 | 43.04304 | 2.096196 | 43.04304 | 2.091892 | 43.04304
| 2.104204 | 42.94294 | 2.082733 | 42.94294 | 2.091321 | 42.94294 | 2.095616 | 42.94294 | 2.091321 | 42.94294 | 2.087027 | 42.94294
| 2.099299 | 42.84284 | 2.077878 | 42.84284 | 2.086446 | 42.84284 | 2.090731 | 42.84284 | 2.086446 | 42.84284 | 2.082162 | 42.84284
| 2.094394 | 42.74274 | 2.073023 | 42.74274 | 2.081572 | 42.74274 | 2.085846 | 42.74274 | 2.081572 | 42.74274 | 2.077297 | 42.74274
| 2.089489 | 42.64264 | 2.068168 | 42.64264 | 2.076697 | 42.64264 | 2.080961 | 42.64264 | 2.076697 | 42.64264 | 2.072432 | 42.64264
| 2.084585 | 42.54254 | 2.063313 | 42.54254 | 2.071822 | 42.54254 | 2.076076 | 42.54254 | 2.071822 | 42.54254 | 2.067568 | 42.54254
| 2.07968 | 42.44244 | 2.058458 | 42.44244 | 2.066947 | 42.44244 | 2.071191 | 42.44244 | 2.066947 | 42.44244 | 2.062703 | 42.44244
| 2.074775 | 42.34234 | 2.053604 | 42.34234 | 2.062072 | 42.34234 | 2.066306 | 42.34234 | 2.062072 | 42.34234 | 2.057838 | 42.34234
| 2.06987 | 42.24224 | 2.048749 | 42.24224 | 2.057197 | 42.24224 | 2.061421 | 42.24224 | 2.057197 | 42.24224 | 2.052973 | 42.24224
| 2.064965 | 42.14214 | 2.043894 | 42.14214 | 2.052322 | 42.14214 | 2.056537 | 42.14214 | 2.052322 | 42.14214 | 2.048108 | 42.14214
| 2.06006 | 42.04204 | 2.039039 | 42.04204 | 2.047447 | 42.04204 | 2.051652 | 42.04204 | 2.047447 | 42.04204 | 2.043243 | 42.04204
| 2.055155 | 41.94194 | 2.034184 | 41.94194 | 2.042573 | 41.94194 | 2.046767 | 41.94194 | 2.042573 | 41.94194 | 2.038378 | 41.94194
| 2.05025 | 41.84184 | 2.029329 | 41.84184 | 2.037698 | 41.84184 | 2.041882 | 41.84184 | 2.037698 | 41.84184 | 2.033514 | 41.84184
| 2.045345 | 41.74174 | 2.024474 | 41.74174 | 2.032823 | 41.74174 | 2.036997 | 41.74174 | 2.032823 | 41.74174 | 2.028649 | 41.74174
| 2.04044 | 41.64164 | 2.01962 | 41.64164 | 2.027948 | 41.64164 | 2.032112 | 41.64164 | 2.027948 | 41.64164 | 2.023784 | 41.64164
| 2.035536 | 41.54154 | 2.014765 | 41.54154 | 2.023073 | 41.54154 | 2.027227 | 41.54154 | 2.023073 | 41.54154 | 2.018919 | 41.54154
| 2.030631 | 41.44144 | 2.00991 | 41.44144 | 2.018198 | 41.44144 | 2.022342 | 41.44144 | 2.018198 | 41.44144 | 2.014054 | 41.44144
| 2.025726 | 41.34134 | 2.005055 | 41.34134 | 2.013323 | 41.34134 | 2.017457 | 41.34134 | 2.013323 | 41.34134 | 2.009189 | 41.34134
| 2.020821 | 41.24124 | 2.0002 | 41.24124 | 2.008448 | 41.24124 | 2.012573 | 41.24124 | 2.008448 | 41.24124 | 2.004324 | 41.24124
| 2.015916 | 41.14114 | 1.995345 | 41.14114 | 2.003574 | 41.14114 | 2.007688 | 41.14114 | 2.003574 | 41.14114 | 1.999459 | 41.14114
| 2.011011 | 41.04104 | 1.99049 | 41.04104 | 1.998699 | 41.04104 | 2.002803 | 41.04104 | 1.998699 | 41.04104 | 1.994595 | 41.04104
| 2.006106 | 40.94094 | 1.985636 | 40.94094 | 1.993824 | 40.94094 | 1.997918 | 40.94094 | 1.993824 | 40.94094 | 1.98973 | 40.94094
| 2.001201 | 40.84084 | 1.980781 | 40.84084 | 1.988949 | 40.84084 | 1.993033 | 40.84084 | 1.988949 | 40.84084 | 1.984865 | 40.84084
| 1.996296 | 40.74074 | 1.975926 | 40.74074 | 1.984074 | 40.74074 | 1.988148 | 40.74074 | 1.984074 | 40.74074 | 1.98 | 40.74074
| 1.991391 | 40.64064 | 1.971071 | 40.64064 | 1.979199 | 40.64064 | 1.983263 | 40.64064 | 1.979199 | 40.64064 | 1.975135 | 40.64064
| 1.986486 | 40.54054 | 1.966216 | 40.54054 | 1.974324 | 40.54054 | 1.978378 | 40.54054 | 1.974324 | 40.54054 | 1.97027 | 40.54054
| 1.981582 | 40.44044 | 1.961361 | 40.44044 | 1.969449 | 40.44044 | 1.973493 | 40.44044 | 1.969449 | 40.44044 | 1.965405 | 40.44044
| 1.976677 | 40.34034 | 1.956507 | 40.34034 | 1.964575 | 40.34034 | 1.968609 | 40.34034 | 1.964575 | 40.34034 | 1.960541 | 40.34034
| 1.971772 | 40.24024 | 1.951652 | 40.24024 | 1.9597 | 40.24024 | 1.963724 | 40.24024 | 1.9597 | 40.24024 | 1.955676 | 40.24024
| 1.966867 | 40.14014 | 1.946797 | 40.14014 | 1.954825 | 40.14014 | 1.958839 | 40.14014 | 1.954825 | 40.14014 | 1.950811 | 40.14014
| 1.961962 | 40.04004 | 1.941942 | 40.04004 | 1.94995 | 40.04004 | 1.953954 | 40.04004 | 1.94995 | 40.04004 | 1.945946 | 40.04004
| 1.957057 | 39.93994 | 1.937087 | 39.93994 | 1.945075 | 39.93994 | 1.949069 | 39.93994 | 1.945075 | 39.93994 | 1.941081 | 39.93994
| 1.952152 | 39.83984 | 1.932232 | 39.83984 | 1.9402 | 39.83984 | 1.944184 | 39.83984 | 1.9402 | 39.83984 | 1.936216 | 39.83984
| 1.947247 | 39.73974 | 1.927377 | 39.73974 | 1.935325 | 39.73974 | 1.939299 | 39.73974 | 1.935325 | 39.73974 | 1.931351 | 39.73974
| 1.942342 | 39.63964 | 1.922523 | 39.63964 | 1.93045 | 39.63964 | 1.934414 | 39.63964 | 1.93045 | 39.63964 | 1.926486 | 39.63964
| 1.937437 | 39.53954 | 1.917668 | 39.53954 | 1.925576 | 39.53954 | 1.92953 | 39.53954 | 1.925576 | 39.53954 | 1.921622 | 39.53954
| 1.932533 | 39.43944 | 1.912813 | 39.43944 | 1.920701 | 39.43944 | 1.924645 | 39.43944 | 1.920701 | 39.43944 | 1.916757 | 39.43944
| 1.927628 | 39.33934 | 1.907958 | 39.33934 | 1.915826 | 39.33934 | 1.91976 | 39.33934 | 1.915826 | 39.33934 | 1.911892 | 39.33934
| 1.922723 | 39.23924 | 1.903103 | 39.23924 | 1.910951 | 39.23924 | 1.914875 | 39.23924 | 1.910951 | 39.23924 | 1.907027 | 39.23924
| 1.917818 | 39.13914 | 1.898248 | 39.13914 | 1.906076 | 39.13914 | 1.90999 | 39.13914 | 1.906076 | 39.13914 | 1.902162 | 39.13914
| 1.912913 | 39.03904 | 1.893393 | 39.03904 | 1.901201 | 39.03904 | 1.905105 | 39.03904 | 1.901201 | 39.03904 | 1.897297 | 39.03904
| 1.908008 | 38.93894 | 1.888539 | 38.93894 | 1.896326 | 38.93894 | 1.90022 | 38.93894 | 1.896326 | 38.93894 | 1.892432 | 38.93894
| 1.903103 | 38.83884 | 1.883684 | 38.83884 | 1.891451 | 38.83884 | 1.895335 | 38.83884 | 1.891451 | 38.83884 | 1.887568 | 38.83884
| 1.898198 | 38.73874 | 1.878829 | 38.73874 | 1.886577 | 38.73874 | 1.89045 | 38.73874 | 1.886577 | 38.73874 | 1.882703 | 38.73874
| 1.893293 | 38.63864 | 1.873974 | 38.63864 | 1.881702 | 38.63864 | 1.885566 | 38.63864 | 1.881702 | 38.63864 | 1.877838 | 38.63864
| 1.888388 | 38.53854 | 1.869119 | 38.53854 | 1.876827 | 38.53854 | 1.880681 | 38.53854 | 1.876827 | 38.53854 | 1.872973 | 38.53854
| 1.883483 | 38.43844 | 1.864264 | 38.43844 | 1.871952 | 38.43844 | 1.875796 | 38.43844 | 1.871952 | 38.43844 | 1.868108 | 38.43844
| 1.878579 | 38.33834 | 1.859409 | 38.33834 | 1.867077 | 38.33834 | 1.870911 | 38.33834 | 1.867077 | 38.33834 | 1.863243 | 38.33834
| 1.873674 | 38.23824 | 1.854555 | 38.23824 | 1.862202 | 38.23824 | 1.866026 | 38.23824 | 1.862202 | 38.23824 | 1.858378 | 38.23824
| 1.868769 | 38.13814 | 1.8497 | 38.13814 | 1.857327 | 38.13814 | 1.861141 | 38.13814 | 1.857327 | 38.13814 | 1.853514 | 38.13814
| 1.863864 | 38.03804 | 1.844845 | 38.03804 | 1.852452 | 38.03804 | 1.856256 | 38.03804 | 1.852452 | 38.03804 | 1.848649 | 38.03804
| 1.858959 | 37.93794 | 1.83999 | 37.93794 | 1.847578 | 37.93794 | 1.851371 | 37.93794 | 1.847578 | 37.93794 | 1.843784 | 37.93794
| 1.854054 | 37.83784 | 1.835135 | 37.83784 | 1.842703 | 37.83784 | 1.846486 | 37.83784 | 1.842703 | 37.83784 | 1.838919 | 37.83784
| 1.849149 | 37.73774 | 1.83028 | 37.73774 | 1.837828 | 37.73774 | 1.841602 | 37.73774 | 1.837828 | 37.73774 | 1.834054 | 37.73774
| 1.844244 | 37.63764 | 1.825425 | 37.63764 | 1.832953 | 37.63764 | 1.836717 | 37.63764 | 1.832953 | 37.63764 | 1.829189 | 37.63764
| 1.839339 | 37.53754 | 1.820571 | 37.53754 | 1.828078 | 37.53754 | 1.831832 | 37.53754 | 1.828078 | 37.53754 | 1.824324 | 37.53754
| 1.834434 | 37.43744 | 1.815716 | 37.43744 | 1.823203 | 37.43744 | 1.826947 | 37.43744 | 1.823203 | 37.43744 | 1.819459 | 37.43744
| 1.82953 | 37.33734 | 1.810861 | 37.33734 | 1.818328 | 37.33734 | 1.822062 | 37.33734 | 1.818328 | 37.33734 | 1.814595 | 37.33734
| 1.824625 | 37.23724 | 1.806006 | 37.23724 | 1.813453 | 37.23724 | 1.817177 | 37.23724 | 1.813453 | 37.23724 | 1.80973 | 37.23724
| 1.81972 | 37.13714 | 1.801151 | 37.13714 | 1.808579 | 37.13714 | 1.812292 | 37.13714 | 1.808579 | 37.13714 | 1.804865 | 37.13714
| 1.814815 | 37.03704 | 1.796296 | 37.03704 | 1.803704 | 37.03704 | 1.807407 | 37.03704 | 1.803704 | 37.03704 | 1.8 | 37.03704
| 1.80991 | 36.93694 | 1.791441 | 36.93694 | 1.798829 | 36.93694 | 1.802523 | 36.93694 | 1.798829 | 36.93694 | 1.795135 | 36.93694
| 1.805005 | 36.83684 | 1.786587 | 36.83684 | 1.793954 | 36.83684 | 1.797638 | 36.83684 | 1.793954 | 36.83684 | 1.79027 | 36.83684
| 1.8001 | 36.73674 | 1.781732 | 36.73674 | 1.789079 | 36.73674 | 1.792753 | 36.73674 | 1.789079 | 36.73674 | 1.785405 | 36.73674
| 1.795195 | 36.63664 | 1.776877 | 36.63664 | 1.784204 | 36.63664 | 1.787868 | 36.63664 | 1.784204 | 36.63664 | 1.780541 | 36.63664
| 1.79029 | 36.53654 | 1.772022 | 36.53654 | 1.779329 | 36.53654 | 1.782983 | 36.53654 | 1.779329 | 36.53654 | 1.775676 | 36.53654
| 1.785385 | 36.43644 | 1.767167 | 36.43644 | 1.774454 | 36.43644 | 1.778098 | 36.43644 | 1.774454 | 36.43644 | 1.770811 | 36.43644
| 1.78048 | 36.33634 | 1.762312 | 36.33634 | 1.76958 | 36.33634 | 1.773213 | 36.33634 | 1.76958 | 36.33634 | 1.765946 | 36.33634
| 1.775576 | 36.23624 | 1.757457 | 36.23624 | 1.764705 | 36.23624 | 1.768328 | 36.23624 | 1.764705 | 36.23624 | 1.761081 | 36.23624
| 1.770671 | 36.13614 | 1.752603 | 36.13614 | 1.75983 | 36.13614 | 1.763443 | 36.13614 | 1.75983 | 36.13614 | 1.756216 | 36.13614
| 1.765766 | 36.03604 | 1.747748 | 36.03604 | 1.754955 | 36.03604 | 1.758559 | 36.03604 | 1.754955 | 36.03604 | 1.751351 | 36.03604
| 1.760861 | 35.93594 | 1.742893 | 35.93594 | 1.75008 | 35.93594 | 1.753674 | 35.93594 | 1.75008 | 35.93594 | 1.746486 | 35.93594
| 1.755956 | 35.83584 | 1.738038 | 35.83584 | 1.745205 | 35.83584 | 1.748789 | 35.83584 | 1.745205 | 35.83584 | 1.741622 | 35.83584
| 1.751051 | 35.73574 | 1.733183 | 35.73574 | 1.74033 | 35.73574 | 1.743904 | 35.73574 | 1.74033 | 35.73574 | 1.736757 | 35.73574
| 1.746146 | 35.63564 | 1.728328 | 35.63564 | 1.735455 | 35.63564 | 1.739019 | 35.63564 | 1.735455 | 35.63564 | 1.731892 | 35.63564
| 1.741241 | 35.53554 | 1.723473 | 35.53554 | 1.730581 | 35.53554 | 1.734134 | 35.53554 | 1.730581 | 35.53554 | 1.727027 | 35.53554
| 1.736336 | 35.43544 | 1.718619 | 35.43544 | 1.725706 | 35.43544 | 1.729249 | 35.43544 | 1.725706 | 35.43544 | 1.722162 | 35.43544
| 1.731431 | 35.33534 | 1.713764 | 35.33534 | 1.720831 | 35.33534 | 1.724364 | 35.33534 | 1.720831 | 35.33534 | 1.717297 | 35.33534
| 1.726527 | 35.23524 | 1.708909 | 35.23524 | 1.715956 | 35.23524 | 1.719479 | 35.23524 | 1.715956 | 35.23524 | 1.712432 | 35.23524
| 1.721622 | 35.13514 | 1.704054 | 35.13514 | 1.711081 | 35.13514 | 1.714595 | 35.13514 | 1.711081 | 35.13514 | 1.707568 | 35.13514
| 1.716717 | 35.03504 | 1.699199 | 35.03504 | 1.706206 | 35.03504 | 1.70971 | 35.03504 | 1.706206 | 35.03504 | 1.702703 | 35.03504
| 1.711812 | 34.93493 | 1.694344 | 34.93493 | 1.701331 | 34.93493 | 1.704825 | 34.93493 | 1.701331 | 34.93493 | 1.697838 | 34.93493
| 1.706907 | 34.83483 | 1.689489 | 34.83483 | 1.696456 | 34.83483 | 1.69994 | 34.83483 | 1.696456 | 34.83483 | 1.692973 | 34.83483
| 1.702002 | 34.73473 | 1.684635 | 34.73473 | 1.691582 | 34.73473 | 1.695055 | 34.73473 | 1.691582 | 34.73473 | 1.688108 | 34.73473
| 1.697097 | 34.63463 | 1.67978 | 34.63463 | 1.686707 | 34.63463 | 1.69017 | 34.63463 | 1.686707 | 34.63463 | 1.683243 | 34.63463
| 1.692192 | 34.53453 | 1.674925 | 34.53453 | 1.681832 | 34.53453 | 1.685285 | 34.53453 | 1.681832 | 34.53453 | 1.678378 | 34.53453
| 1.687287 | 34.43443 | 1.67007 | 34.43443 | 1.676957 | 34.43443 | 1.6804 | 34.43443 | 1.676957 | 34.43443 | 1.673514 | 34.43443
| 1.682382 | 34.33433 | 1.665215 | 34.33433 | 1.672082 | 34.33433 | 1.675516 | 34.33433 | 1.672082 | 34.33433 | 1.668649 | 34.33433
| 1.677477 | 34.23423 | 1.66036 | 34.23423 | 1.667207 | 34.23423 | 1.670631 | 34.23423 | 1.667207 | 34.23423 | 1.663784 | 34.23423
| 1.672573 | 34.13413 | 1.655506 | 34.13413 | 1.662332 | 34.13413 | 1.665746 | 34.13413 | 1.662332 | 34.13413 | 1.658919 | 34.13413
| 1.667668 | 34.03403 | 1.650651 | 34.03403 | 1.657457 | 34.03403 | 1.660861 | 34.03403 | 1.657457 | 34.03403 | 1.654054 | 34.03403
| 1.662763 | 33.93393 | 1.645796 | 33.93393 | 1.652583 | 33.93393 | 1.655976 | 33.93393 | 1.652583 | 33.93393 | 1.649189 | 33.93393
| 1.657858 | 33.83383 | 1.640941 | 33.83383 | 1.647708 | 33.83383 | 1.651091 | 33.83383 | 1.647708 | 33.83383 | 1.644324 | 33.83383
| 1.652953 | 33.73373 | 1.636086 | 33.73373 | 1.642833 | 33.73373 | 1.646206 | 33.73373 | 1.642833 | 33.73373 | 1.639459 | 33.73373
| 1.648048 | 33.63363 | 1.631231 | 33.63363 | 1.637958 | 33.63363 | 1.641321 | 33.63363 | 1.637958 | 33.63363 | 1.634595 | 33.63363
| 1.643143 | 33.53353 | 1.626376 | 33.53353 | 1.633083 | 33.53353 | 1.636436 | 33.53353 | 1.633083 | 33.53353 | 1.62973 | 33.53353
| 1.638238 | 33.43343 | 1.621522 | 33.43343 | 1.628208 | 33.43343 | 1.631552 | 33.43343 | 1.628208 | 33.43343 | 1.624865 | 33.43343
| 1.633333 | 33.33333 | 1.616667 | 33.33333 | 1.623333 | 33.33333 | 1.626667 | 33.33333 | 1.623333 | 33.33333 | 1.62 | 33.33333
| 1.628428 | 33.23323 | 1.611812 | 33.23323 | 1.618458 | 33.23323 | 1.621782 | 33.23323 | 1.618458 | 33.23323 | 1.615135 | 33.23323
| 1.623524 | 33.13313 | 1.606957 | 33.13313 | 1.613584 | 33.13313 | 1.616897 | 33.13313 | 1.613584 | 33.13313 | 1.61027 | 33.13313
| 1.618619 | 33.03303 | 1.602102 | 33.03303 | 1.608709 | 33.03303 | 1.612012 | 33.03303 | 1.608709 | 33.03303 | 1.605405 | 33.03303
| 1.613714 | 32.93293 | 1.597247 | 32.93293 | 1.603834 | 32.93293 | 1.607127 | 32.93293 | 1.603834 | 32.93293 | 1.600541 | 32.93293
| 1.608809 | 32.83283 | 1.592392 | 32.83283 | 1.598959 | 32.83283 | 1.602242 | 32.83283 | 1.598959 | 32.83283 | 1.595676 | 32.83283
| 1.603904 | 32.73273 | 1.587538 | 32.73273 | 1.594084 | 32.73273 | 1.597357 | 32.73273 | 1.594084 | 32.73273 | 1.590811 | 32.73273
| 1.598999 | 32.63263 | 1.582683 | 32.63263 | 1.589209 | 32.63263 | 1.592472 | 32.63263 | 1.589209 | 32.63263 | 1.585946 | 32.63263
| 1.594094 | 32.53253 | 1.577828 | 32.53253 | 1.584334 | 32.53253 | 1.587588 | 32.53253 | 1.584334 | 32.53253 | 1.581081 | 32.53253
| 1.589189 | 32.43243 | 1.572973 | 32.43243 | 1.579459 | 32.43243 | 1.582703 | 32.43243 | 1.579459 | 32.43243 | 1.576216 | 32.43243
| 1.584284 | 32.33233 | 1.568118 | 32.33233 | 1.574585 | 32.33233 | 1.577818 | 32.33233 | 1.574585 | 32.33233 | 1.571351 | 32.33233
| 1.579379 | 32.23223 | 1.563263 | 32.23223 | 1.56971 | 32.23223 | 1.572933 | 32.23223 | 1.56971 | 32.23223 | 1.566486 | 32.23223
| 1.574474 | 32.13213 | 1.558408 | 32.13213 | 1.564835 | 32.13213 | 1.568048 | 32.13213 | 1.564835 | 32.13213 | 1.561622 | 32.13213
| 1.56957 | 32.03203 | 1.553554 | 32.03203 | 1.55996 | 32.03203 | 1.563163 | 32.03203 | 1.55996 | 32.03203 | 1.556757 | 32.03203
| 1.564665 | 31.93193 | 1.548699 | 31.93193 | 1.555085 | 31.93193 | 1.558278 | 31.93193 | 1.555085 | 31.93193 | 1.551892 | 31.93193
| 1.55976 | 31.83183 | 1.543844 | 31.83183 | 1.55021 | 31.83183 | 1.553393 | 31.83183 | 1.55021 | 31.83183 | 1.547027 | 31.83183
| 1.554855 | 31.73173 | 1.538989 | 31.73173 | 1.545335 | 31.73173 | 1.548509 | 31.73173 | 1.545335 | 31.73173 | 1.542162 | 31.73173
| 1.54995 | 31.63163 | 1.534134 | 31.63163 | 1.54046 | 31.63163 | 1.543624 | 31.63163 | 1.54046 | 31.63163 | 1.537297 | 31.63163
| 1.545045 | 31.53153 | 1.529279 | 31.53153 | 1.535586 | 31.53153 | 1.538739 | 31.53153 | 1.535586 | 31.53153 | 1.532432 | 31.53153
| 1.54014 | 31.43143 | 1.524424 | 31.43143 | 1.530711 | 31.43143 | 1.533854 | 31.43143 | 1.530711 | 31.43143 | 1.527568 | 31.43143
| 1.535235 | 31.33133 | 1.51957 | 31.33133 | 1.525836 | 31.33133 | 1.528969 | 31.33133 | 1.525836 | 31.33133 | 1.522703 | 31.33133
| 1.53033 | 31.23123 | 1.514715 | 31.23123 | 1.520961 | 31.23123 | 1.524084 | 31.23123 | 1.520961 | 31.23123 | 1.517838 | 31.23123
| 1.525425 | 31.13113 | 1.50986 | 31.13113 | 1.516086 | 31.13113 | 1.519199 | 31.13113 | 1.516086 | 31.13113 | 1.512973 | 31.13113
| 1.520521 | 31.03103 | 1.505005 | 31.03103 | 1.511211 | 31.03103 | 1.514314 | 31.03103 | 1.511211 | 31.03103 | 1.508108 | 31.03103
| 1.515616 | 30.93093 | 1.50015 | 30.93093 | 1.506336 | 30.93093 | 1.509429 | 30.93093 | 1.506336 | 30.93093 | 1.503243 | 30.93093
| 1.510711 | 30.83083 | 1.495295 | 30.83083 | 1.501461 | 30.83083 | 1.504545 | 30.83083 | 1.501461 | 30.83083 | 1.498378 | 30.83083
| 1.505806 | 30.73073 | 1.49044 | 30.73073 | 1.496587 | 30.73073 | 1.49966 | 30.73073 | 1.496587 | 30.73073 | 1.493514 | 30.73073
| 1.500901 | 30.63063 | 1.485586 | 30.63063 | 1.491712 | 30.63063 | 1.494775 | 30.63063 | 1.491712 | 30.63063 | 1.488649 | 30.63063
| 1.495996 | 30.53053 | 1.480731 | 30.53053 | 1.486837 | 30.53053 | 1.48989 | 30.53053 | 1.486837 | 30.53053 | 1.483784 | 30.53053
| 1.491091 | 30.43043 | 1.475876 | 30.43043 | 1.481962 | 30.43043 | 1.485005 | 30.43043 | 1.481962 | 30.43043 | 1.478919 | 30.43043
| 1.486186 | 30.33033 | 1.471021 | 30.33033 | 1.477087 | 30.33033 | 1.48012 | 30.33033 | 1.477087 | 30.33033 | 1.474054 | 30.33033
| 1.481281 | 30.23023 | 1.466166 | 30.23023 | 1.472212 | 30.23023 | 1.475235 | 30.23023 | 1.472212 | 30.23023 | 1.469189 | 30.23023
| 1.476376 | 30.13013 | 1.461311 | 30.13013 | 1.467337 | 30.13013 | 1.47035 | 30.13013 | 1.467337 | 30.13013 | 1.464324 | 30.13013
| 1.471471 | 30.03003 | 1.456456 | 30.03003 | 1.462462 | 30.03003 | 1.465465 | 30.03003 | 1.462462 | 30.03003 | 1.459459 | 30.03003
| 1.466567 | 29.92993 | 1.451602 | 29.92993 | 1.457588 | 29.92993 | 1.460581 | 29.92993 | 1.457588 | 29.92993 | 1.454595 | 29.92993
| 1.461662 | 29.82983 | 1.446747 | 29.82983 | 1.452713 | 29.82983 | 1.455696 | 29.82983 | 1.452713 | 29.82983 | 1.44973 | 29.82983
| 1.456757 | 29.72973 | 1.441892 | 29.72973 | 1.447838 | 29.72973 | 1.450811 | 29.72973 | 1.447838 | 29.72973 | 1.444865 | 29.72973
| 1.451852 | 29.62963 | 1.437037 | 29.62963 | 1.442963 | 29.62963 | 1.445926 | 29.62963 | 1.442963 | 29.62963 | 1.44 | 29.62963
| 1.446947 | 29.52953 | 1.432182 | 29.52953 | 1.438088 | 29.52953 | 1.441041 | 29.52953 | 1.438088 | 29.52953 | 1.435135 | 29.52953
| 1.442042 | 29.42943 | 1.427327 | 29.42943 | 1.433213 | 29.42943 | 1.436156 | 29.42943 | 1.433213 | 29.42943 | 1.43027 | 29.42943
| 1.437137 | 29.32933 | 1.422472 | 29.32933 | 1.428338 | 29.32933 | 1.431271 | 29.32933 | 1.428338 | 29.32933 | 1.425405 | 29.32933
| 1.432232 | 29.22923 | 1.417618 | 29.22923 | 1.423463 | 29.22923 | 1.426386 | 29.22923 | 1.423463 | 29.22923 | 1.420541 | 29.22923
| 1.427327 | 29.12913 | 1.412763 | 29.12913 | 1.418589 | 29.12913 | 1.421502 | 29.12913 | 1.418589 | 29.12913 | 1.415676 | 29.12913
| 1.422422 | 29.02903 | 1.407908 | 29.02903 | 1.413714 | 29.02903 | 1.416617 | 29.02903 | 1.413714 | 29.02903 | 1.410811 | 29.02903
| 1.417518 | 28.92893 | 1.403053 | 28.92893 | 1.408839 | 28.92893 | 1.411732 | 28.92893 | 1.408839 | 28.92893 | 1.405946 | 28.92893
| 1.412613 | 28.82883 | 1.398198 | 28.82883 | 1.403964 | 28.82883 | 1.406847 | 28.82883 | 1.403964 | 28.82883 | 1.401081 | 28.82883
| 1.407708 | 28.72873 | 1.393343 | 28.72873 | 1.399089 | 28.72873 | 1.401962 | 28.72873 | 1.399089 | 28.72873 | 1.396216 | 28.72873
| 1.402803 | 28.62863 | 1.388488 | 28.62863 | 1.394214 | 28.62863 | 1.397077 | 28.62863 | 1.394214 | 28.62863 | 1.391351 | 28.62863
| 1.397898 | 28.52853 | 1.383634 | 28.52853 | 1.389339 | 28.52853 | 1.392192 | 28.52853 | 1.389339 | 28.52853 | 1.386486 | 28.52853
| 1.392993 | 28.42843 | 1.378779 | 28.42843 | 1.384464 | 28.42843 | 1.387307 | 28.42843 | 1.384464 | 28.42843 | 1.381622 | 28.42843
| 1.388088 | 28.32833 | 1.373924 | 28.32833 | 1.37959 | 28.32833 | 1.382422 | 28.32833 | 1.37959 | 28.32833 | 1.376757 | 28.32833
| 1.383183 | 28.22823 | 1.369069 | 28.22823 | 1.374715 | 28.22823 | 1.377538 | 28.22823 | 1.374715 | 28.22823 | 1.371892 | 28.22823
| 1.378278 | 28.12813 | 1.364214 | 28.12813 | 1.36984 | 28.12813 | 1.372653 | 28.12813 | 1.36984 | 28.12813 | 1.367027 | 28.12813
| 1.373373 | 28.02803 | 1.359359 | 28.02803 | 1.364965 | 28.02803 | 1.367768 | 28.02803 | 1.364965 | 28.02803 | 1.362162 | 28.02803
| 1.368468 | 27.92793 | 1.354505 | 27.92793 | 1.36009 | 27.92793 | 1.362883 | 27.92793 | 1.36009 | 27.92793 | 1.357297 | 27.92793
| 1.363564 | 27.82783 | 1.34965 | 27.82783 | 1.355215 | 27.82783 | 1.357998 | 27.82783 | 1.355215 | 27.82783 | 1.352432 | 27.82783
| 1.358659 | 27.72773 | 1.344795 | 27.72773 | 1.35034 | 27.72773 | 1.353113 | 27.72773 | 1.35034 | 27.72773 | 1.347568 | 27.72773
| 1.353754 | 27.62763 | 1.33994 | 27.62763 | 1.345465 | 27.62763 | 1.348228 | 27.62763 | 1.345465 | 27.62763 | 1.342703 | 27.62763
| 1.348849 | 27.52753 | 1.335085 | 27.52753 | 1.340591 | 27.52753 | 1.343343 | 27.52753 | 1.340591 | 27.52753 | 1.337838 | 27.52753
| 1.343944 | 27.42743 | 1.33023 | 27.42743 | 1.335716 | 27.42743 | 1.338458 | 27.42743 | 1.335716 | 27.42743 | 1.332973 | 27.42743
| 1.339039 | 27.32733 | 1.325375 | 27.32733 | 1.330841 | 27.32733 | 1.333574 | 27.32733 | 1.330841 | 27.32733 | 1.328108 | 27.32733
| 1.334134 | 27.22723 | 1.320521 | 27.22723 | 1.325966 | 27.22723 | 1.328689 | 27.22723 | 1.325966 | 27.22723 | 1.323243 | 27.22723
| 1.329229 | 27.12713 | 1.315666 | 27.12713 | 1.321091 | 27.12713 | 1.323804 | 27.12713 | 1.321091 | 27.12713 | 1.318378 | 27.12713
| 1.324324 | 27.02703 | 1.310811 | 27.02703 | 1.316216 | 27.02703 | 1.318919 | 27.02703 | 1.316216 | 27.02703 | 1.313514 | 27.02703
| 1.319419 | 26.92693 | 1.305956 | 26.92693 | 1.311341 | 26.92693 | 1.314034 | 26.92693 | 1.311341 | 26.92693 | 1.308649 | 26.92693
| 1.314515 | 26.82683 | 1.301101 | 26.82683 | 1.306466 | 26.82683 | 1.309149 | 26.82683 | 1.306466 | 26.82683 | 1.303784 | 26.82683
| 1.30961 | 26.72673 | 1.296246 | 26.72673 | 1.301592 | 26.72673 | 1.304264 | 26.72673 | 1.301592 | 26.72673 | 1.298919 | 26.72673
| 1.304705 | 26.62663 | 1.291391 | 26.62663 | 1.296717 | 26.62663 | 1.299379 | 26.62663 | 1.296717 | 26.62663 | 1.294054 | 26.62663
| 1.2998 | 26.52653 | 1.286537 | 26.52653 | 1.291842 | 26.52653 | 1.294494 | 26.52653 | 1.291842 | 26.52653 | 1.289189 | 26.52653
| 1.294895 | 26.42643 | 1.281682 | 26.42643 | 1.286967 | 26.42643 | 1.28961 | 26.42643 | 1.286967 | 26.42643 | 1.284324 | 26.42643
| 1.28999 | 26.32633 | 1.276827 | 26.32633 | 1.282092 | 26.32633 | 1.284725 | 26.32633 | 1.282092 | 26.32633 | 1.279459 | 26.32633
| 1.285085 | 26.22623 | 1.271972 | 26.22623 | 1.277217 | 26.22623 | 1.27984 | 26.22623 | 1.277217 | 26.22623 | 1.274595 | 26.22623
| 1.28018 | 26.12613 | 1.267117 | 26.12613 | 1.272342 | 26.12613 | 1.274955 | 26.12613 | 1.272342 | 26.12613 | 1.26973 | 26.12613
| 1.275275 | 26.02603 | 1.262262 | 26.02603 | 1.267467 | 26.02603 | 1.27007 | 26.02603 | 1.267467 | 26.02603 | 1.264865 | 26.02603
| 1.27037 | 25.92593 | 1.257407 | 25.92593 | 1.262593 | 25.92593 | 1.265185 | 25.92593 | 1.262593 | 25.92593 | 1.26 | 25.92593
| 1.265465 | 25.82583 | 1.252553 | 25.82583 | 1.257718 | 25.82583 | 1.2603 | 25.82583 | 1.257718 | 25.82583 | 1.255135 | 25.82583
| 1.260561 | 25.72573 | 1.247698 | 25.72573 | 1.252843 | 25.72573 | 1.255415 | 25.72573 | 1.252843 | 25.72573 | 1.25027 | 25.72573
| 1.255656 | 25.62563 | 1.242843 | 25.62563 | 1.247968 | 25.62563 | 1.250531 | 25.62563 | 1.247968 | 25.62563 | 1.245405 | 25.62563
| 1.250751 | 25.52553 | 1.237988 | 25.52553 | 1.243093 | 25.52553 | 1.245646 | 25.52553 | 1.243093 | 25.52553 | 1.240541 | 25.52553
| 1.245846 | 25.42543 | 1.233133 | 25.42543 | 1.238218 | 25.42543 | 1.240761 | 25.42543 | 1.238218 | 25.42543 | 1.235676 | 25.42543
| 1.240941 | 25.32533 | 1.228278 | 25.32533 | 1.233343 | 25.32533 | 1.235876 | 25.32533 | 1.233343 | 25.32533 | 1.230811 | 25.32533
| 1.236036 | 25.22523 | 1.223423 | 25.22523 | 1.228468 | 25.22523 | 1.230991 | 25.22523 | 1.228468 | 25.22523 | 1.225946 | 25.22523
| 1.231131 | 25.12513 | 1.218569 | 25.12513 | 1.223594 | 25.12513 | 1.226106 | 25.12513 | 1.223594 | 25.12513 | 1.221081 | 25.12513
| 1.226226 | 25.02503 | 1.213714 | 25.02503 | 1.218719 | 25.02503 | 1.221221 | 25.02503 | 1.218719 | 25.02503 | 1.216216 | 25.02503
| 1.221321 | 24.92492 | 1.208859 | 24.92492 | 1.213844 | 24.92492 | 1.216336 | 24.92492 | 1.213844 | 24.92492 | 1.211351 | 24.92492
| 1.216416 | 24.82482 | 1.204004 | 24.82482 | 1.208969 | 24.82482 | 1.211451 | 24.82482 | 1.208969 | 24.82482 | 1.206486 | 24.82482
| 1.211512 | 24.72472 | 1.199149 | 24.72472 | 1.204094 | 24.72472 | 1.206567 | 24.72472 | 1.204094 | 24.72472 | 1.201622 | 24.72472
| 1.206607 | 24.62462 | 1.194294 | 24.62462 | 1.199219 | 24.62462 | 1.201682 | 24.62462 | 1.199219 | 24.62462 | 1.196757 | 24.62462
| 1.201702 | 24.52452 | 1.189439 | 24.52452 | 1.194344 | 24.52452 | 1.196797 | 24.52452 | 1.194344 | 24.52452 | 1.191892 | 24.52452
| 1.196797 | 24.42442 | 1.184585 | 24.42442 | 1.189469 | 24.42442 | 1.191912 | 24.42442 | 1.189469 | 24.42442 | 1.187027 | 24.42442
| 1.191892 | 24.32432 | 1.17973 | 24.32432 | 1.184595 | 24.32432 | 1.187027 | 24.32432 | 1.184595 | 24.32432 | 1.182162 | 24.32432
| 1.186987 | 24.22422 | 1.174875 | 24.22422 | 1.17972 | 24.22422 | 1.182142 | 24.22422 | 1.17972 | 24.22422 | 1.177297 | 24.22422
| 1.182082 | 24.12412 | 1.17002 | 24.12412 | 1.174845 | 24.12412 | 1.177257 | 24.12412 | 1.174845 | 24.12412 | 1.172432 | 24.12412
| 1.177177 | 24.02402 | 1.165165 | 24.02402 | 1.16997 | 24.02402 | 1.172372 | 24.02402 | 1.16997 | 24.02402 | 1.167568 | 24.02402
| 1.172272 | 23.92392 | 1.16031 | 23.92392 | 1.165095 | 23.92392 | 1.167487 | 23.92392 | 1.165095 | 23.92392 | 1.162703 | 23.92392
| 1.167367 | 23.82382 | 1.155455 | 23.82382 | 1.16022 | 23.82382 | 1.162603 | 23.82382 | 1.16022 | 23.82382 | 1.157838 | 23.82382
| 1.162462 | 23.72372 | 1.150601 | 23.72372 | 1.155345 | 23.72372 | 1.157718 | 23.72372 | 1.155345 | 23.72372 | 1.152973 | 23.72372
| 1.157558 | 23.62362 | 1.145746 | 23.62362 | 1.15047 | 23.62362 | 1.152833 | 23.62362 | 1.15047 | 23.62362 | 1.148108 | 23.62362
| 1.152653 | 23.52352 | 1.140891 | 23.52352 | 1.145596 | 23.52352 | 1.147948 | 23.52352 | 1.145596 | 23.52352 | 1.143243 | 23.52352
| 1.147748 | 23.42342 | 1.136036 | 23.42342 | 1.140721 | 23.42342 | 1.143063 | 23.42342 | 1.140721 | 23.42342 | 1.138378 | 23.42342
| 1.142843 | 23.32332 | 1.131181 | 23.32332 | 1.135846 | 23.32332 | 1.138178 | 23.32332 | 1.135846 | 23.32332 | 1.133514 | 23.32332
| 1.137938 | 23.22322 | 1.126326 | 23.22322 | 1.130971 | 23.22322 | 1.133293 | 23.22322 | 1.130971 | 23.22322 | 1.128649 | 23.22322
| 1.133033 | 23.12312 | 1.121471 | 23.12312 | 1.126096 | 23.12312 | 1.128408 | 23.12312 | 1.126096 | 23.12312 | 1.123784 | 23.12312
| 1.128128 | 23.02302 | 1.116617 | 23.02302 | 1.121221 | 23.02302 | 1.123524 | 23.02302 | 1.121221 | 23.02302 | 1.118919 | 23.02302
| 1.123223 | 22.92292 | 1.111762 | 22.92292 | 1.116346 | 22.92292 | 1.118639 | 22.92292 | 1.116346 | 22.92292 | 1.114054 | 22.92292
| 1.118318 | 22.82282 | 1.106907 | 22.82282 | 1.111471 | 22.82282 | 1.113754 | 22.82282 | 1.111471 | 22.82282 | 1.109189 | 22.82282
| 1.113413 | 22.72272 | 1.102052 | 22.72272 | 1.106597 | 22.72272 | 1.108869 | 22.72272 | 1.106597 | 22.72272 | 1.104324 | 22.72272
| 1.108509 | 22.62262 | 1.097197 | 22.62262 | 1.101722 | 22.62262 | 1.103984 | 22.62262 | 1.101722 | 22.62262 | 1.099459 | 22.62262
| 1.103604 | 22.52252 | 1.092342 | 22.52252 | 1.096847 | 22.52252 | 1.099099 | 22.52252 | 1.096847 | 22.52252 | 1.094595 | 22.52252
| 1.098699 | 22.42242 | 1.087487 | 22.42242 | 1.091972 | 22.42242 | 1.094214 | 22.42242 | 1.091972 | 22.42242 | 1.08973 | 22.42242
| 1.093794 | 22.32232 | 1.082633 | 22.32232 | 1.087097 | 22.32232 | 1.089329 | 22.32232 | 1.087097 | 22.32232 | 1.084865 | 22.32232
| 1.088889 | 22.22222 | 1.077778 | 22.22222 | 1.082222 | 22.22222 | 1.084444 | 22.22222 | 1.082222 | 22.22222 | 1.08 | 22.22222
| 1.083984 | 22.12212 | 1.072923 | 22.12212 | 1.077347 | 22.12212 | 1.07956 | 22.12212 | 1.077347 | 22.12212 | 1.075135 | 22.12212
| 1.079079 | 22.02202 | 1.068068 | 22.02202 | 1.072472 | 22.02202 | 1.074675 | 22.02202 | 1.072472 | 22.02202 | 1.07027 | 22.02202
| 1.074174 | 21.92192 | 1.063213 | 21.92192 | 1.067598 | 21.92192 | 1.06979 | 21.92192 | 1.067598 | 21.92192 | 1.065405 | 21.92192
| 1.069269 | 21.82182 | 1.058358 | 21.82182 | 1.062723 | 21.82182 | 1.064905 | 21.82182 | 1.062723 | 21.82182 | 1.060541 | 21.82182
| 1.064364 | 21.72172 | 1.053504 | 21.72172 | 1.057848 | 21.72172 | 1.06002 | 21.72172 | 1.057848 | 21.72172 | 1.055676 | 21.72172
| 1.059459 | 21.62162 | 1.048649 | 21.62162 | 1.052973 | 21.62162 | 1.055135 | 21.62162 | 1.052973 | 21.62162 | 1.050811 | 21.62162
| 1.054555 | 21.52152 | 1.043794 | 21.52152 | 1.048098 | 21.52152 | 1.05025 | 21.52152 | 1.048098 | 21.52152 | 1.045946 | 21.52152
| 1.04965 | 21.42142 | 1.038939 | 21.42142 | 1.043223 | 21.42142 | 1.045365 | 21.42142 | 1.043223 | 21.42142 | 1.041081 | 21.42142
| 1.044745 | 21.32132 | 1.034084 | 21.32132 | 1.038348 | 21.32132 | 1.04048 | 21.32132 | 1.038348 | 21.32132 | 1.036216 | 21.32132
| 1.03984 | 21.22122 | 1.029229 | 21.22122 | 1.033473 | 21.22122 | 1.035596 | 21.22122 | 1.033473 | 21.22122 | 1.031351 | 21.22122
| 1.034935 | 21.12112 | 1.024374 | 21.12112 | 1.028599 | 21.12112 | 1.030711 | 21.12112 | 1.028599 | 21.12112 | 1.026486 | 21.12112
| 1.03003 | 21.02102 | 1.01952 | 21.02102 | 1.023724 | 21.02102 | 1.025826 | 21.02102 | 1.023724 | 21.02102 | 1.021622 | 21.02102
| 1.025125 | 20.92092 | 1.014665 | 20.92092 | 1.018849 | 20.92092 | 1.020941 | 20.92092 | 1.018849 | 20.92092 | 1.016757 | 20.92092
| 1.02022 | 20.82082 | 1.00981 | 20.82082 | 1.013974 | 20.82082 | 1.016056 | 20.82082 | 1.013974 | 20.82082 | 1.011892 | 20.82082
| 1.015315 | 20.72072 | 1.004955 | 20.72072 | 1.009099 | 20.72072 | 1.011171 | 20.72072 | 1.009099 | 20.72072 | 1.007027 | 20.72072
| 1.01041 | 20.62062 | 1.0001 | 20.62062 | 1.004224 | 20.62062 | 1.006286 | 20.62062 | 1.004224 | 20.62062 | 1.002162 | 20.62062
| 1.005506 | 20.52052 | 0.9952452 | 20.52052 | 0.9993493 | 20.52052 | 1.001401 | 20.52052 | 0.9993493 | 20.52052 | 0.9972973 | 20.52052
| 1.000601 | 20.42042 | 0.9903904 | 20.42042 | 0.9944745 | 20.42042 | 0.9965165 | 20.42042 | 0.9944745 | 20.42042 | 0.9924324 | 20.42042
| 0.9956957 | 20.32032 | 0.9855355 | 20.32032 | 0.9895996 | 20.32032 | 0.9916316 | 20.32032 | 0.9895996 | 20.32032 | 0.9875676 | 20.32032
| 0.9907908 | 20.22022 | 0.9806807 | 20.22022 | 0.9847247 | 20.22022 | 0.9867467 | 20.22022 | 0.9847247 | 20.22022 | 0.9827027 | 20.22022
| 0.9858859 | 20.12012 | 0.9758258 | 20.12012 | 0.9798498 | 20.12012 | 0.9818619 | 20.12012 | 0.9798498 | 20.12012 | 0.9778378 | 20.12012
| 0.980981 | 20.02002 | 0.970971 | 20.02002 | 0.974975 | 20.02002 | 0.976977 | 20.02002 | 0.974975 | 20.02002 | 0.972973 | 20.02002
| 0.9760761 | 19.91992 | 0.9661161 | 19.91992 | 0.9701001 | 19.91992 | 0.9720921 | 19.91992 | 0.9701001 | 19.91992 | 0.9681081 | 19.91992
| 0.9711712 | 19.81982 | 0.9612613 | 19.81982 | 0.9652252 | 19.81982 | 0.9672072 | 19.81982 | 0.9652252 | 19.81982 | 0.9632432 | 19.81982
| 0.9662663 | 19.71972 | 0.9564064 | 19.71972 | 0.9603504 | 19.71972 | 0.9623223 | 19.71972 | 0.9603504 | 19.71972 | 0.9583784 | 19.71972
| 0.9613614 | 19.61962 | 0.9515516 | 19.61962 | 0.9554755 | 19.61962 | 0.9574374 | 19.61962 | 0.9554755 | 19.61962 | 0.9535135 | 19.61962
| 0.9564565 | 19.51952 | 0.9466967 | 19.51952 | 0.9506006 | 19.51952 | 0.9525526 | 19.51952 | 0.9506006 | 19.51952 | 0.9486486 | 19.51952
| 0.9515516 | 19.41942 | 0.9418418 | 19.41942 | 0.9457257 | 19.41942 | 0.9476677 | 19.41942 | 0.9457257 | 19.41942 | 0.9437838 | 19.41942
| 0.9466466 | 19.31932 | 0.936987 | 19.31932 | 0.9408509 | 19.31932 | 0.9427828 | 19.31932 | 0.9408509 | 19.31932 | 0.9389189 | 19.31932
| 0.9417417 | 19.21922 | 0.9321321 | 19.21922 | 0.935976 | 19.21922 | 0.9378979 | 19.21922 | 0.935976 | 19.21922 | 0.9340541 | 19.21922
| 0.9368368 | 19.11912 | 0.9272773 | 19.11912 | 0.9311011 | 19.11912 | 0.933013 | 19.11912 | 0.9311011 | 19.11912 | 0.9291892 | 19.11912
| 0.9319319 | 19.01902 | 0.9224224 | 19.01902 | 0.9262262 | 19.01902 | 0.9281281 | 19.01902 | 0.9262262 | 19.01902 | 0.9243243 | 19.01902
| 0.927027 | 18.91892 | 0.9175676 | 18.91892 | 0.9213514 | 18.91892 | 0.9232432 | 18.91892 | 0.9213514 | 18.91892 | 0.9194595 | 18.91892
| 0.9221221 | 18.81882 | 0.9127127 | 18.81882 | 0.9164765 | 18.81882 | 0.9183584 | 18.81882 | 0.9164765 | 18.81882 | 0.9145946 | 18.81882
| 0.9172172 | 18.71872 | 0.9078579 | 18.71872 | 0.9116016 | 18.71872 | 0.9134735 | 18.71872 | 0.9116016 | 18.71872 | 0.9097297 | 18.71872
| 0.9123123 | 18.61862 | 0.903003 | 18.61862 | 0.9067267 | 18.61862 | 0.9085886 | 18.61862 | 0.9067267 | 18.61862 | 0.9048649 | 18.61862
| 0.9074074 | 18.51852 | 0.8981481 | 18.51852 | 0.9018519 | 18.51852 | 0.9037037 | 18.51852 | 0.9018519 | 18.51852 | 0.9 | 18.51852
| 0.9025025 | 18.41842 | 0.8932933 | 18.41842 | 0.896977 | 18.41842 | 0.8988188 | 18.41842 | 0.896977 | 18.41842 | 0.8951351 | 18.41842
| 0.8975976 | 18.31832 | 0.8884384 | 18.31832 | 0.8921021 | 18.31832 | 0.8939339 | 18.31832 | 0.8921021 | 18.31832 | 0.8902703 | 18.31832
| 0.8926927 | 18.21822 | 0.8835836 | 18.21822 | 0.8872272 | 18.21822 | 0.889049 | 18.21822 | 0.8872272 | 18.21822 | 0.8854054 | 18.21822
| 0.8877878 | 18.11812 | 0.8787287 | 18.11812 | 0.8823524 | 18.11812 | 0.8841642 | 18.11812 | 0.8823524 | 18.11812 | 0.8805405 | 18.11812
| 0.8828829 | 18.01802 | 0.8738739 | 18.01802 | 0.8774775 | 18.01802 | 0.8792793 | 18.01802 | 0.8774775 | 18.01802 | 0.8756757 | 18.01802
| 0.877978 | 17.91792 | 0.869019 | 17.91792 | 0.8726026 | 17.91792 | 0.8743944 | 17.91792 | 0.8726026 | 17.91792 | 0.8708108 | 17.91792
| 0.8730731 | 17.81782 | 0.8641642 | 17.81782 | 0.8677277 | 17.81782 | 0.8695095 | 17.81782 | 0.8677277 | 17.81782 | 0.8659459 | 17.81782
| 0.8681682 | 17.71772 | 0.8593093 | 17.71772 | 0.8628529 | 17.71772 | 0.8646246 | 17.71772 | 0.8628529 | 17.71772 | 0.8610811 | 17.71772
| 0.8632633 | 17.61762 | 0.8544545 | 17.61762 | 0.857978 | 17.61762 | 0.8597397 | 17.61762 | 0.857978 | 17.61762 | 0.8562162 | 17.61762
| 0.8583584 | 17.51752 | 0.8495996 | 17.51752 | 0.8531031 | 17.51752 | 0.8548549 | 17.51752 | 0.8531031 | 17.51752 | 0.8513514 | 17.51752
| 0.8534535 | 17.41742 | 0.8447447 | 17.41742 | 0.8482282 | 17.41742 | 0.84997 | 17.41742 | 0.8482282 | 17.41742 | 0.8464865 | 17.41742
| 0.8485485 | 17.31732 | 0.8398899 | 17.31732 | 0.8433534 | 17.31732 | 0.8450851 | 17.31732 | 0.8433534 | 17.31732 | 0.8416216 | 17.31732
| 0.8436436 | 17.21722 | 0.835035 | 17.21722 | 0.8384785 | 17.21722 | 0.8402002 | 17.21722 | 0.8384785 | 17.21722 | 0.8367568 | 17.21722
| 0.8387387 | 17.11712 | 0.8301802 | 17.11712 | 0.8336036 | 17.11712 | 0.8353153 | 17.11712 | 0.8336036 | 17.11712 | 0.8318919 | 17.11712
| 0.8338338 | 17.01702 | 0.8253253 | 17.01702 | 0.8287287 | 17.01702 | 0.8304304 | 17.01702 | 0.8287287 | 17.01702 | 0.827027 | 17.01702
| 0.8289289 | 16.91692 | 0.8204705 | 16.91692 | 0.8238539 | 16.91692 | 0.8255455 | 16.91692 | 0.8238539 | 16.91692 | 0.8221622 | 16.91692
| 0.824024 | 16.81682 | 0.8156156 | 16.81682 | 0.818979 | 16.81682 | 0.8206607 | 16.81682 | 0.818979 | 16.81682 | 0.8172973 | 16.81682
| 0.8191191 | 16.71672 | 0.8107608 | 16.71672 | 0.8141041 | 16.71672 | 0.8157758 | 16.71672 | 0.8141041 | 16.71672 | 0.8124324 | 16.71672
| 0.8142142 | 16.61662 | 0.8059059 | 16.61662 | 0.8092292 | 16.61662 | 0.8108909 | 16.61662 | 0.8092292 | 16.61662 | 0.8075676 | 16.61662
| 0.8093093 | 16.51652 | 0.8010511 | 16.51652 | 0.8043544 | 16.51652 | 0.806006 | 16.51652 | 0.8043544 | 16.51652 | 0.8027027 | 16.51652
| 0.8044044 | 16.41642 | 0.7961962 | 16.41642 | 0.7994795 | 16.41642 | 0.8011211 | 16.41642 | 0.7994795 | 16.41642 | 0.7978378 | 16.41642
| 0.7994995 | 16.31632 | 0.7913413 | 16.31632 | 0.7946046 | 16.31632 | 0.7962362 | 16.31632 | 0.7946046 | 16.31632 | 0.792973 | 16.31632
| 0.7945946 | 16.21622 | 0.7864865 | 16.21622 | 0.7897297 | 16.21622 | 0.7913514 | 16.21622 | 0.7897297 | 16.21622 | 0.7881081 | 16.21622
| 0.7896897 | 16.11612 | 0.7816316 | 16.11612 | 0.7848549 | 16.11612 | 0.7864665 | 16.11612 | 0.7848549 | 16.11612 | 0.7832432 | 16.11612
| 0.7847848 | 16.01602 | 0.7767768 | 16.01602 | 0.77998 | 16.01602 | 0.7815816 | 16.01602 | 0.77998 | 16.01602 | 0.7783784 | 16.01602
| 0.7798799 | 15.91592 | 0.7719219 | 15.91592 | 0.7751051 | 15.91592 | 0.7766967 | 15.91592 | 0.7751051 | 15.91592 | 0.7735135 | 15.91592
| 0.774975 | 15.81582 | 0.7670671 | 15.81582 | 0.7702302 | 15.81582 | 0.7718118 | 15.81582 | 0.7702302 | 15.81582 | 0.7686486 | 15.81582
| 0.7700701 | 15.71572 | 0.7622122 | 15.71572 | 0.7653554 | 15.71572 | 0.7669269 | 15.71572 | 0.7653554 | 15.71572 | 0.7637838 | 15.71572
| 0.7651652 | 15.61562 | 0.7573574 | 15.61562 | 0.7604805 | 15.61562 | 0.762042 | 15.61562 | 0.7604805 | 15.61562 | 0.7589189 | 15.61562
| 0.7602603 | 15.51552 | 0.7525025 | 15.51552 | 0.7556056 | 15.51552 | 0.7571572 | 15.51552 | 0.7556056 | 15.51552 | 0.7540541 | 15.51552
| 0.7553554 | 15.41542 | 0.7476476 | 15.41542 | 0.7507307 | 15.41542 | 0.7522723 | 15.41542 | 0.7507307 | 15.41542 | 0.7491892 | 15.41542
| 0.7504505 | 15.31532 | 0.7427928 | 15.31532 | 0.7458559 | 15.31532 | 0.7473874 | 15.31532 | 0.7458559 | 15.31532 | 0.7443243 | 15.31532
| 0.7455455 | 15.21522 | 0.7379379 | 15.21522 | 0.740981 | 15.21522 | 0.7425025 | 15.21522 | 0.740981 | 15.21522 | 0.7394595 | 15.21522
| 0.7406406 | 15.11512 | 0.7330831 | 15.11512 | 0.7361061 | 15.11512 | 0.7376176 | 15.11512 | 0.7361061 | 15.11512 | 0.7345946 | 15.11512
| 0.7357357 | 15.01502 | 0.7282282 | 15.01502 | 0.7312312 | 15.01502 | 0.7327327 | 15.01502 | 0.7312312 | 15.01502 | 0.7297297 | 15.01502
| 0.7308308 | 14.91491 | 0.7233734 | 14.91491 | 0.7263564 | 14.91491 | 0.7278478 | 14.91491 | 0.7263564 | 14.91491 | 0.7248649 | 14.91491
| 0.7259259 | 14.81481 | 0.7185185 | 14.81481 | 0.7214815 | 14.81481 | 0.722963 | 14.81481 | 0.7214815 | 14.81481 | 0.72 | 14.81481
| 0.721021 | 14.71471 | 0.7136637 | 14.71471 | 0.7166066 | 14.71471 | 0.7180781 | 14.71471 | 0.7166066 | 14.71471 | 0.7151351 | 14.71471
| 0.7161161 | 14.61461 | 0.7088088 | 14.61461 | 0.7117317 | 14.61461 | 0.7131932 | 14.61461 | 0.7117317 | 14.61461 | 0.7102703 | 14.61461
| 0.7112112 | 14.51451 | 0.703954 | 14.51451 | 0.7068569 | 14.51451 | 0.7083083 | 14.51451 | 0.7068569 | 14.51451 | 0.7054054 | 14.51451
| 0.7063063 | 14.41441 | 0.6990991 | 14.41441 | 0.701982 | 14.41441 | 0.7034234 | 14.41441 | 0.701982 | 14.41441 | 0.7005405 | 14.41441
| 0.7014014 | 14.31431 | 0.6942442 | 14.31431 | 0.6971071 | 14.31431 | 0.6985385 | 14.31431 | 0.6971071 | 14.31431 | 0.6956757 | 14.31431
| 0.6964965 | 14.21421 | 0.6893894 | 14.21421 | 0.6922322 | 14.21421 | 0.6936537 | 14.21421 | 0.6922322 | 14.21421 | 0.6908108 | 14.21421
| 0.6915916 | 14.11411 | 0.6845345 | 14.11411 | 0.6873574 | 14.11411 | 0.6887688 | 14.11411 | 0.6873574 | 14.11411 | 0.6859459 | 14.11411
| 0.6866867 | 14.01401 | 0.6796797 | 14.01401 | 0.6824825 | 14.01401 | 0.6838839 | 14.01401 | 0.6824825 | 14.01401 | 0.6810811 | 14.01401
| 0.6817818 | 13.91391 | 0.6748248 | 13.91391 | 0.6776076 | 13.91391 | 0.678999 | 13.91391 | 0.6776076 | 13.91391 | 0.6762162 | 13.91391
| 0.6768769 | 13.81381 | 0.66997 | 13.81381 | 0.6727327 | 13.81381 | 0.6741141 | 13.81381 | 0.6727327 | 13.81381 | 0.6713514 | 13.81381
| 0.671972 | 13.71371 | 0.6651151 | 13.71371 | 0.6678579 | 13.71371 | 0.6692292 | 13.71371 | 0.6678579 | 13.71371 | 0.6664865 | 13.71371
| 0.6670671 | 13.61361 | 0.6602603 | 13.61361 | 0.662983 | 13.61361 | 0.6643443 | 13.61361 | 0.662983 | 13.61361 | 0.6616216 | 13.61361
| 0.6621622 | 13.51351 | 0.6554054 | 13.51351 | 0.6581081 | 13.51351 | 0.6594595 | 13.51351 | 0.6581081 | 13.51351 | 0.6567568 | 13.51351
| 0.6572573 | 13.41341 | 0.6505506 | 13.41341 | 0.6532332 | 13.41341 | 0.6545746 | 13.41341 | 0.6532332 | 13.41341 | 0.6518919 | 13.41341
| 0.6523524 | 13.31331 | 0.6456957 | 13.31331 | 0.6483584 | 13.31331 | 0.6496897 | 13.31331 | 0.6483584 | 13.31331 | 0.647027 | 13.31331
| 0.6474474 | 13.21321 | 0.6408408 | 13.21321 | 0.6434835 | 13.21321 | 0.6448048 | 13.21321 | 0.6434835 | 13.21321 | 0.6421622 | 13.21321
| 0.6425425 | 13.11311 | 0.635986 | 13.11311 | 0.6386086 | 13.11311 | 0.6399199 | 13.11311 | 0.6386086 | 13.11311 | 0.6372973 | 13.11311
| 0.6376376 | 13.01301 | 0.6311311 | 13.01301 | 0.6337337 | 13.01301 | 0.635035 | 13.01301 | 0.6337337 | 13.01301 | 0.6324324 | 13.01301
| 0.6327327 | 12.91291 | 0.6262763 | 12.91291 | 0.6288589 | 12.91291 | 0.6301502 | 12.91291 | 0.6288589 | 12.91291 | 0.6275676 | 12.91291
| 0.6278278 | 12.81281 | 0.6214214 | 12.81281 | 0.623984 | 12.81281 | 0.6252653 | 12.81281 | 0.623984 | 12.81281 | 0.6227027 | 12.81281
| 0.6229229 | 12.71271 | 0.6165666 | 12.71271 | 0.6191091 | 12.71271 | 0.6203804 | 12.71271 | 0.6191091 | 12.71271 | 0.6178378 | 12.71271
| 0.618018 | 12.61261 | 0.6117117 | 12.61261 | 0.6142342 | 12.61261 | 0.6154955 | 12.61261 | 0.6142342 | 12.61261 | 0.612973 | 12.61261
| 0.6131131 | 12.51251 | 0.6068569 | 12.51251 | 0.6093594 | 12.51251 | 0.6106106 | 12.51251 | 0.6093594 | 12.51251 | 0.6081081 | 12.51251
| 0.6082082 | 12.41241 | 0.602002 | 12.41241 | 0.6044845 | 12.41241 | 0.6057257 | 12.41241 | 0.6044845 | 12.41241 | 0.6032432 | 12.41241
| 0.6033033 | 12.31231 | 0.5971471 | 12.31231 | 0.5996096 | 12.31231 | 0.6008408 | 12.31231 | 0.5996096 | 12.31231 | 0.5983784 | 12.31231
| 0.5983984 | 12.21221 | 0.5922923 | 12.21221 | 0.5947347 | 12.21221 | 0.595956 | 12.21221 | 0.5947347 | 12.21221 | 0.5935135 | 12.21221
| 0.5934935 | 12.11211 | 0.5874374 | 12.11211 | 0.5898599 | 12.11211 | 0.5910711 | 12.11211 | 0.5898599 | 12.11211 | 0.5886486 | 12.11211
| 0.5885886 | 12.01201 | 0.5825826 | 12.01201 | 0.584985 | 12.01201 | 0.5861862 | 12.01201 | 0.584985 | 12.01201 | 0.5837838 | 12.01201
| 0.5836837 | 11.91191 | 0.5777277 | 11.91191 | 0.5801101 | 11.91191 | 0.5813013 | 11.91191 | 0.5801101 | 11.91191 | 0.5789189 | 11.91191
| 0.5787788 | 11.81181 | 0.5728729 | 11.81181 | 0.5752352 | 11.81181 | 0.5764164 | 11.81181 | 0.5752352 | 11.81181 | 0.5740541 | 11.81181
| 0.5738739 | 11.71171 | 0.568018 | 11.71171 | 0.5703604 | 11.71171 | 0.5715315 | 11.71171 | 0.5703604 | 11.71171 | 0.5691892 | 11.71171
| 0.568969 | 11.61161 | 0.5631632 | 11.61161 | 0.5654855 | 11.61161 | 0.5666466 | 11.61161 | 0.5654855 | 11.61161 | 0.5643243 | 11.61161
| 0.5640641 | 11.51151 | 0.5583083 | 11.51151 | 0.5606106 | 11.51151 | 0.5617618 | 11.51151 | 0.5606106 | 11.51151 | 0.5594595 | 11.51151
| 0.5591592 | 11.41141 | 0.5534535 | 11.41141 | 0.5557357 | 11.41141 | 0.5568769 | 11.41141 | 0.5557357 | 11.41141 | 0.5545946 | 11.41141
| 0.5542543 | 11.31131 | 0.5485986 | 11.31131 | 0.5508609 | 11.31131 | 0.551992 | 11.31131 | 0.5508609 | 11.31131 | 0.5497297 | 11.31131
| 0.5493493 | 11.21121 | 0.5437437 | 11.21121 | 0.545986 | 11.21121 | 0.5471071 | 11.21121 | 0.545986 | 11.21121 | 0.5448649 | 11.21121
| 0.5444444 | 11.11111 | 0.5388889 | 11.11111 | 0.5411111 | 11.11111 | 0.5422222 | 11.11111 | 0.5411111 | 11.11111 | 0.54 | 11.11111
| 0.5395395 | 11.01101 | 0.534034 | 11.01101 | 0.5362362 | 11.01101 | 0.5373373 | 11.01101 | 0.5362362 | 11.01101 | 0.5351351 | 11.01101
| 0.5346346 | 10.91091 | 0.5291792 | 10.91091 | 0.5313614 | 10.91091 | 0.5324525 | 10.91091 | 0.5313614 | 10.91091 | 0.5302703 | 10.91091
| 0.5297297 | 10.81081 | 0.5243243 | 10.81081 | 0.5264865 | 10.81081 | 0.5275676 | 10.81081 | 0.5264865 | 10.81081 | 0.5254054 | 10.81081
| 0.5248248 | 10.71071 | 0.5194695 | 10.71071 | 0.5216116 | 10.71071 | 0.5226827 | 10.71071 | 0.5216116 | 10.71071 | 0.5205405 | 10.71071
| 0.5199199 | 10.61061 | 0.5146146 | 10.61061 | 0.5167367 | 10.61061 | 0.5177978 | 10.61061 | 0.5167367 | 10.61061 | 0.5156757 | 10.61061
| 0.515015 | 10.51051 | 0.5097598 | 10.51051 | 0.5118619 | 10.51051 | 0.5129129 | 10.51051 | 0.5118619 | 10.51051 | 0.5108108 | 10.51051
| 0.5101101 | 10.41041 | 0.5049049 | 10.41041 | 0.506987 | 10.41041 | 0.508028 | 10.41041 | 0.506987 | 10.41041 | 0.5059459 | 10.41041
| 0.5052052 | 10.31031 | 0.5000501 | 10.31031 | 0.5021121 | 10.31031 | 0.5031431 | 10.31031 | 0.5021121 | 10.31031 | 0.5010811 | 10.31031
| 0.5003003 | 10.21021 | 0.4951952 | 10.21021 | 0.4972372 | 10.21021 | 0.4982583 | 10.21021 | 0.4972372 | 10.21021 | 0.4962162 | 10.21021
| 0.4953954 | 10.11011 | 0.4903403 | 10.11011 | 0.4923624 | 10.11011 | 0.4933734 | 10.11011 | 0.4923624 | 10.11011 | 0.4913514 | 10.11011
| 0.4904905 | 10.01001 | 0.4854855 | 10.01001 | 0.4874875 | 10.01001 | 0.4884885 | 10.01001 | 0.4874875 | 10.01001 | 0.4864865 | 10.01001

## 80SOH
CN | Cell 15 |  | Cell 17 |  | Cell 18 |  | Cell 22 |  | Cell 24 |  | Cell 26
| Capacity (Ah) | SOH | Capacity (Ah) | SOH | Capacity (Ah) | SOH | Capacity (Ah) | SOH | Capacity (Ah) | SOH | Capacity (Ah) | SOH
0 | 4.86 | 100 | 4.87 | 100 | 4.84 | 100 | 4.86 | 100 | 4.87 | 100 | 4.86 | 100
20 | 4.855135 | 99.8999 | 4.865125 | 99.8999 | 4.835155 | 99.8999 | 4.855135 | 99.8999 | 4.865125 | 99.8999 | 4.855135 | 99.8999
40 | 4.85027 | 99.7998 | 4.86025 | 99.7998 | 4.83031 | 99.7998 | 4.85027 | 99.7998 | 4.86025 | 99.7998 | 4.85027 | 99.7998
60 | 4.845405 | 99.6997 | 4.855375 | 99.6997 | 4.825465 | 99.6997 | 4.845405 | 99.6997 | 4.855375 | 99.6997 | 4.845405 | 99.6997
80 | 4.840541 | 99.5996 | 4.850501 | 99.5996 | 4.820621 | 99.5996 | 4.840541 | 99.5996 | 4.850501 | 99.5996 | 4.840541 | 99.5996
100 | 4.835676 | 99.4995 | 4.845626 | 99.4995 | 4.815776 | 99.4995 | 4.835676 | 99.4995 | 4.845626 | 99.4995 | 4.835676 | 99.4995
120 | 4.830811 | 99.3994 | 4.840751 | 99.3994 | 4.810931 | 99.3994 | 4.830811 | 99.3994 | 4.840751 | 99.3994 | 4.830811 | 99.3994
140 | 4.825946 | 99.2993 | 4.835876 | 99.2993 | 4.806086 | 99.2993 | 4.825946 | 99.2993 | 4.835876 | 99.2993 | 4.825946 | 99.2993
160 | 4.821081 | 99.1992 | 4.831001 | 99.1992 | 4.801241 | 99.1992 | 4.821081 | 99.1992 | 4.831001 | 99.1992 | 4.821081 | 99.1992
170 | 4.816216 | 99.0991 | 4.826126 | 99.0991 | 4.796396 | 99.0991 | 4.816216 | 99.0991 | 4.826126 | 99.0991 | 4.816216 | 99.0991
175 | 4.811351 | 98.999 | 4.821251 | 98.999 | 4.791552 | 98.999 | 4.811351 | 98.999 | 4.821251 | 98.999 | 4.811351 | 98.999
180 | 4.806486 | 98.8989 | 4.816376 | 98.8989 | 4.786707 | 98.8989 | 4.806486 | 98.8989 | 4.816376 | 98.8989 | 4.806486 | 98.8989
200 | 4.801622 | 98.7988 | 4.811502 | 98.7988 | 4.781862 | 98.7988 | 4.801622 | 98.7988 | 4.811502 | 98.7988 | 4.801622 | 98.7988
210 | 4.796757 | 98.6987 | 4.806627 | 98.6987 | 4.777017 | 98.6987 | 4.796757 | 98.6987 | 4.806627 | 98.6987 | 4.796757 | 98.6987
| 4.791892 | 98.5986 | 4.801752 | 98.5986 | 4.772172 | 98.5986 | 4.791892 | 98.5986 | 4.801752 | 98.5986 | 4.791892 | 98.5986
| 4.787027 | 98.4985 | 4.796877 | 98.4985 | 4.767327 | 98.4985 | 4.787027 | 98.4985 | 4.796877 | 98.4985 | 4.787027 | 98.4985
| 4.782162 | 98.3984 | 4.792002 | 98.3984 | 4.762482 | 98.3984 | 4.782162 | 98.3984 | 4.792002 | 98.3984 | 4.782162 | 98.3984
| 4.777297 | 98.2983 | 4.787127 | 98.2983 | 4.757638 | 98.2983 | 4.777297 | 98.2983 | 4.787127 | 98.2983 | 4.777297 | 98.2983
| 4.772432 | 98.1982 | 4.782252 | 98.1982 | 4.752793 | 98.1982 | 4.772432 | 98.1982 | 4.782252 | 98.1982 | 4.772432 | 98.1982
| 4.767568 | 98.0981 | 4.777377 | 98.0981 | 4.747948 | 98.0981 | 4.767568 | 98.0981 | 4.777377 | 98.0981 | 4.767568 | 98.0981
| 4.762703 | 97.998 | 4.772503 | 97.998 | 4.743103 | 97.998 | 4.762703 | 97.998 | 4.772503 | 97.998 | 4.762703 | 97.998
| 4.757838 | 97.8979 | 4.767628 | 97.8979 | 4.738258 | 97.8979 | 4.757838 | 97.8979 | 4.767628 | 97.8979 | 4.757838 | 97.8979
| 4.752973 | 97.7978 | 4.762753 | 97.7978 | 4.733413 | 97.7978 | 4.752973 | 97.7978 | 4.762753 | 97.7978 | 4.752973 | 97.7978
| 4.748108 | 97.6977 | 4.757878 | 97.6977 | 4.728569 | 97.6977 | 4.748108 | 97.6977 | 4.757878 | 97.6977 | 4.748108 | 97.6977
| 4.743243 | 97.5976 | 4.753003 | 97.5976 | 4.723724 | 97.5976 | 4.743243 | 97.5976 | 4.753003 | 97.5976 | 4.743243 | 97.5976
| 4.738378 | 97.4975 | 4.748128 | 97.4975 | 4.718879 | 97.4975 | 4.738378 | 97.4975 | 4.748128 | 97.4975 | 4.738378 | 97.4975
| 4.733514 | 97.3974 | 4.743253 | 97.3974 | 4.714034 | 97.3974 | 4.733514 | 97.3974 | 4.743253 | 97.3974 | 4.733514 | 97.3974
| 4.728649 | 97.2973 | 4.738378 | 97.2973 | 4.709189 | 97.2973 | 4.728649 | 97.2973 | 4.738378 | 97.2973 | 4.728649 | 97.2973
| 4.723784 | 97.1972 | 4.733504 | 97.1972 | 4.704344 | 97.1972 | 4.723784 | 97.1972 | 4.733504 | 97.1972 | 4.723784 | 97.1972
| 4.718919 | 97.0971 | 4.728629 | 97.0971 | 4.699499 | 97.0971 | 4.718919 | 97.0971 | 4.728629 | 97.0971 | 4.718919 | 97.0971
| 4.714054 | 96.997 | 4.723754 | 96.997 | 4.694655 | 96.997 | 4.714054 | 96.997 | 4.723754 | 96.997 | 4.714054 | 96.997
| 4.709189 | 96.8969 | 4.718879 | 96.8969 | 4.68981 | 96.8969 | 4.709189 | 96.8969 | 4.718879 | 96.8969 | 4.709189 | 96.8969
| 4.704324 | 96.7968 | 4.714004 | 96.7968 | 4.684965 | 96.7968 | 4.704324 | 96.7968 | 4.714004 | 96.7968 | 4.704324 | 96.7968
| 4.699459 | 96.6967 | 4.709129 | 96.6967 | 4.68012 | 96.6967 | 4.699459 | 96.6967 | 4.709129 | 96.6967 | 4.699459 | 96.6967
| 4.694595 | 96.5966 | 4.704254 | 96.5966 | 4.675275 | 96.5966 | 4.694595 | 96.5966 | 4.704254 | 96.5966 | 4.694595 | 96.5966
| 4.68973 | 96.4965 | 4.699379 | 96.4965 | 4.67043 | 96.4965 | 4.68973 | 96.4965 | 4.699379 | 96.4965 | 4.68973 | 96.4965
| 4.684865 | 96.3964 | 4.694505 | 96.3964 | 4.665586 | 96.3964 | 4.684865 | 96.3964 | 4.694505 | 96.3964 | 4.684865 | 96.3964
| 4.68 | 96.2963 | 4.68963 | 96.2963 | 4.660741 | 96.2963 | 4.68 | 96.2963 | 4.68963 | 96.2963 | 4.68 | 96.2963
| 4.675135 | 96.1962 | 4.684755 | 96.1962 | 4.655896 | 96.1962 | 4.675135 | 96.1962 | 4.684755 | 96.1962 | 4.675135 | 96.1962
| 4.67027 | 96.0961 | 4.67988 | 96.0961 | 4.651051 | 96.0961 | 4.67027 | 96.0961 | 4.67988 | 96.0961 | 4.67027 | 96.0961
| 4.665405 | 95.996 | 4.675005 | 95.996 | 4.646206 | 95.996 | 4.665405 | 95.996 | 4.675005 | 95.996 | 4.665405 | 95.996
| 4.660541 | 95.8959 | 4.67013 | 95.8959 | 4.641361 | 95.8959 | 4.660541 | 95.8959 | 4.67013 | 95.8959 | 4.660541 | 95.8959
| 4.655676 | 95.7958 | 4.665255 | 95.7958 | 4.636517 | 95.7958 | 4.655676 | 95.7958 | 4.665255 | 95.7958 | 4.655676 | 95.7958
| 4.650811 | 95.6957 | 4.66038 | 95.6957 | 4.631672 | 95.6957 | 4.650811 | 95.6957 | 4.66038 | 95.6957 | 4.650811 | 95.6957
| 4.645946 | 95.5956 | 4.655506 | 95.5956 | 4.626827 | 95.5956 | 4.645946 | 95.5956 | 4.655506 | 95.5956 | 4.645946 | 95.5956
| 4.641081 | 95.4955 | 4.650631 | 95.4955 | 4.621982 | 95.4955 | 4.641081 | 95.4955 | 4.650631 | 95.4955 | 4.641081 | 95.4955
| 4.636216 | 95.3954 | 4.645756 | 95.3954 | 4.617137 | 95.3954 | 4.636216 | 95.3954 | 4.645756 | 95.3954 | 4.636216 | 95.3954
| 4.631351 | 95.2953 | 4.640881 | 95.2953 | 4.612292 | 95.2953 | 4.631351 | 95.2953 | 4.640881 | 95.2953 | 4.631351 | 95.2953
| 4.626486 | 95.1952 | 4.636006 | 95.1952 | 4.607447 | 95.1952 | 4.626486 | 95.1952 | 4.636006 | 95.1952 | 4.626486 | 95.1952
| 4.621622 | 95.0951 | 4.631131 | 95.0951 | 4.602603 | 95.0951 | 4.621622 | 95.0951 | 4.631131 | 95.0951 | 4.621622 | 95.0951
| 4.616757 | 94.99499 | 4.626256 | 94.99499 | 4.597758 | 94.99499 | 4.616757 | 94.99499 | 4.626256 | 94.99499 | 4.616757 | 94.99499
| 4.611892 | 94.89489 | 4.621381 | 94.89489 | 4.592913 | 94.89489 | 4.611892 | 94.89489 | 4.621381 | 94.89489 | 4.611892 | 94.89489
| 4.607027 | 94.79479 | 4.616507 | 94.79479 | 4.588068 | 94.79479 | 4.607027 | 94.79479 | 4.616507 | 94.79479 | 4.607027 | 94.79479
| 4.602162 | 94.69469 | 4.611632 | 94.69469 | 4.583223 | 94.69469 | 4.602162 | 94.69469 | 4.611632 | 94.69469 | 4.602162 | 94.69469
| 4.597297 | 94.59459 | 4.606757 | 94.59459 | 4.578378 | 94.59459 | 4.597297 | 94.59459 | 4.606757 | 94.59459 | 4.597297 | 94.59459
| 4.592432 | 94.49449 | 4.601882 | 94.49449 | 4.573534 | 94.49449 | 4.592432 | 94.49449 | 4.601882 | 94.49449 | 4.592432 | 94.49449
| 4.587568 | 94.39439 | 4.597007 | 94.39439 | 4.568689 | 94.39439 | 4.587568 | 94.39439 | 4.597007 | 94.39439 | 4.587568 | 94.39439
| 4.582703 | 94.29429 | 4.592132 | 94.29429 | 4.563844 | 94.29429 | 4.582703 | 94.29429 | 4.592132 | 94.29429 | 4.582703 | 94.29429
| 4.577838 | 94.19419 | 4.587257 | 94.19419 | 4.558999 | 94.19419 | 4.577838 | 94.19419 | 4.587257 | 94.19419 | 4.577838 | 94.19419
| 4.572973 | 94.09409 | 4.582382 | 94.09409 | 4.554154 | 94.09409 | 4.572973 | 94.09409 | 4.582382 | 94.09409 | 4.572973 | 94.09409
| 4.568108 | 93.99399 | 4.577508 | 93.99399 | 4.549309 | 93.99399 | 4.568108 | 93.99399 | 4.577508 | 93.99399 | 4.568108 | 93.99399
| 4.563243 | 93.89389 | 4.572633 | 93.89389 | 4.544464 | 93.89389 | 4.563243 | 93.89389 | 4.572633 | 93.89389 | 4.563243 | 93.89389
| 4.558378 | 93.79379 | 4.567758 | 93.79379 | 4.53962 | 93.79379 | 4.558378 | 93.79379 | 4.567758 | 93.79379 | 4.558378 | 93.79379
| 4.553514 | 93.69369 | 4.562883 | 93.69369 | 4.534775 | 93.69369 | 4.553514 | 93.69369 | 4.562883 | 93.69369 | 4.553514 | 93.69369
| 4.548649 | 93.59359 | 4.558008 | 93.59359 | 4.52993 | 93.59359 | 4.548649 | 93.59359 | 4.558008 | 93.59359 | 4.548649 | 93.59359
| 4.543784 | 93.49349 | 4.553133 | 93.49349 | 4.525085 | 93.49349 | 4.543784 | 93.49349 | 4.553133 | 93.49349 | 4.543784 | 93.49349
| 4.538919 | 93.39339 | 4.548258 | 93.39339 | 4.52024 | 93.39339 | 4.538919 | 93.39339 | 4.548258 | 93.39339 | 4.538919 | 93.39339
| 4.534054 | 93.29329 | 4.543383 | 93.29329 | 4.515395 | 93.29329 | 4.534054 | 93.29329 | 4.543383 | 93.29329 | 4.534054 | 93.29329
| 4.529189 | 93.19319 | 4.538509 | 93.19319 | 4.510551 | 93.19319 | 4.529189 | 93.19319 | 4.538509 | 93.19319 | 4.529189 | 93.19319
| 4.524324 | 93.09309 | 4.533634 | 93.09309 | 4.505706 | 93.09309 | 4.524324 | 93.09309 | 4.533634 | 93.09309 | 4.524324 | 93.09309
| 4.519459 | 92.99299 | 4.528759 | 92.99299 | 4.500861 | 92.99299 | 4.519459 | 92.99299 | 4.528759 | 92.99299 | 4.519459 | 92.99299
| 4.514595 | 92.89289 | 4.523884 | 92.89289 | 4.496016 | 92.89289 | 4.514595 | 92.89289 | 4.523884 | 92.89289 | 4.514595 | 92.89289
| 4.50973 | 92.79279 | 4.519009 | 92.79279 | 4.491171 | 92.79279 | 4.50973 | 92.79279 | 4.519009 | 92.79279 | 4.50973 | 92.79279
| 4.504865 | 92.69269 | 4.514134 | 92.69269 | 4.486326 | 92.69269 | 4.504865 | 92.69269 | 4.514134 | 92.69269 | 4.504865 | 92.69269
| 4.5 | 92.59259 | 4.509259 | 92.59259 | 4.481481 | 92.59259 | 4.5 | 92.59259 | 4.509259 | 92.59259 | 4.5 | 92.59259
| 4.495135 | 92.49249 | 4.504384 | 92.49249 | 4.476637 | 92.49249 | 4.495135 | 92.49249 | 4.504384 | 92.49249 | 4.495135 | 92.49249
| 4.49027 | 92.39239 | 4.49951 | 92.39239 | 4.471792 | 92.39239 | 4.49027 | 92.39239 | 4.49951 | 92.39239 | 4.49027 | 92.39239
| 4.485405 | 92.29229 | 4.494635 | 92.29229 | 4.466947 | 92.29229 | 4.485405 | 92.29229 | 4.494635 | 92.29229 | 4.485405 | 92.29229
| 4.480541 | 92.19219 | 4.48976 | 92.19219 | 4.462102 | 92.19219 | 4.480541 | 92.19219 | 4.48976 | 92.19219 | 4.480541 | 92.19219
| 4.475676 | 92.09209 | 4.484885 | 92.09209 | 4.457257 | 92.09209 | 4.475676 | 92.09209 | 4.484885 | 92.09209 | 4.475676 | 92.09209
| 4.470811 | 91.99199 | 4.48001 | 91.99199 | 4.452412 | 91.99199 | 4.470811 | 91.99199 | 4.48001 | 91.99199 | 4.470811 | 91.99199
| 4.465946 | 91.89189 | 4.475135 | 91.89189 | 4.447568 | 91.89189 | 4.465946 | 91.89189 | 4.475135 | 91.89189 | 4.465946 | 91.89189
| 4.461081 | 91.79179 | 4.47026 | 91.79179 | 4.442723 | 91.79179 | 4.461081 | 91.79179 | 4.47026 | 91.79179 | 4.461081 | 91.79179
| 4.456216 | 91.69169 | 4.465385 | 91.69169 | 4.437878 | 91.69169 | 4.456216 | 91.69169 | 4.465385 | 91.69169 | 4.456216 | 91.69169
| 4.451351 | 91.59159 | 4.460511 | 91.59159 | 4.433033 | 91.59159 | 4.451351 | 91.59159 | 4.460511 | 91.59159 | 4.451351 | 91.59159
| 4.446486 | 91.49149 | 4.455636 | 91.49149 | 4.428188 | 91.49149 | 4.446486 | 91.49149 | 4.455636 | 91.49149 | 4.446486 | 91.49149
| 4.441622 | 91.39139 | 4.450761 | 91.39139 | 4.423343 | 91.39139 | 4.441622 | 91.39139 | 4.450761 | 91.39139 | 4.441622 | 91.39139
| 4.436757 | 91.29129 | 4.445886 | 91.29129 | 4.418498 | 91.29129 | 4.436757 | 91.29129 | 4.445886 | 91.29129 | 4.436757 | 91.29129
| 4.431892 | 91.19119 | 4.441011 | 91.19119 | 4.413654 | 91.19119 | 4.431892 | 91.19119 | 4.441011 | 91.19119 | 4.431892 | 91.19119
| 4.427027 | 91.09109 | 4.436136 | 91.09109 | 4.408809 | 91.09109 | 4.427027 | 91.09109 | 4.436136 | 91.09109 | 4.427027 | 91.09109
| 4.422162 | 90.99099 | 4.431261 | 90.99099 | 4.403964 | 90.99099 | 4.422162 | 90.99099 | 4.431261 | 90.99099 | 4.422162 | 90.99099
| 4.417297 | 90.89089 | 4.426386 | 90.89089 | 4.399119 | 90.89089 | 4.417297 | 90.89089 | 4.426386 | 90.89089 | 4.417297 | 90.89089
| 4.412432 | 90.79079 | 4.421512 | 90.79079 | 4.394274 | 90.79079 | 4.412432 | 90.79079 | 4.421512 | 90.79079 | 4.412432 | 90.79079
| 4.407568 | 90.69069 | 4.416637 | 90.69069 | 4.389429 | 90.69069 | 4.407568 | 90.69069 | 4.416637 | 90.69069 | 4.407568 | 90.69069
| 4.402703 | 90.59059 | 4.411762 | 90.59059 | 4.384585 | 90.59059 | 4.402703 | 90.59059 | 4.411762 | 90.59059 | 4.402703 | 90.59059
| 4.397838 | 90.49049 | 4.406887 | 90.49049 | 4.37974 | 90.49049 | 4.397838 | 90.49049 | 4.406887 | 90.49049 | 4.397838 | 90.49049
| 4.392973 | 90.39039 | 4.402012 | 90.39039 | 4.374895 | 90.39039 | 4.392973 | 90.39039 | 4.402012 | 90.39039 | 4.392973 | 90.39039
| 4.388108 | 90.29029 | 4.397137 | 90.29029 | 4.37005 | 90.29029 | 4.388108 | 90.29029 | 4.397137 | 90.29029 | 4.388108 | 90.29029
| 4.383243 | 90.19019 | 4.392262 | 90.19019 | 4.365205 | 90.19019 | 4.383243 | 90.19019 | 4.392262 | 90.19019 | 4.383243 | 90.19019
| 4.378378 | 90.09009 | 4.387387 | 90.09009 | 4.36036 | 90.09009 | 4.378378 | 90.09009 | 4.387387 | 90.09009 | 4.378378 | 90.09009
| 4.373514 | 89.98999 | 4.382513 | 89.98999 | 4.355516 | 89.98999 | 4.373514 | 89.98999 | 4.382513 | 89.98999 | 4.373514 | 89.98999
| 4.368649 | 89.88989 | 4.377638 | 89.88989 | 4.350671 | 89.88989 | 4.368649 | 89.88989 | 4.377638 | 89.88989 | 4.368649 | 89.88989
| 4.363784 | 89.78979 | 4.372763 | 89.78979 | 4.345826 | 89.78979 | 4.363784 | 89.78979 | 4.372763 | 89.78979 | 4.363784 | 89.78979
| 4.358919 | 89.68969 | 4.367888 | 89.68969 | 4.340981 | 89.68969 | 4.358919 | 89.68969 | 4.367888 | 89.68969 | 4.358919 | 89.68969
| 4.354054 | 89.58959 | 4.363013 | 89.58959 | 4.336136 | 89.58959 | 4.354054 | 89.58959 | 4.363013 | 89.58959 | 4.354054 | 89.58959
| 4.349189 | 89.48949 | 4.358138 | 89.48949 | 4.331291 | 89.48949 | 4.349189 | 89.48949 | 4.358138 | 89.48949 | 4.349189 | 89.48949
| 4.344324 | 89.38939 | 4.353263 | 89.38939 | 4.326446 | 89.38939 | 4.344324 | 89.38939 | 4.353263 | 89.38939 | 4.344324 | 89.38939
| 4.339459 | 89.28929 | 4.348388 | 89.28929 | 4.321602 | 89.28929 | 4.339459 | 89.28929 | 4.348388 | 89.28929 | 4.339459 | 89.28929
| 4.334595 | 89.18919 | 4.343514 | 89.18919 | 4.316757 | 89.18919 | 4.334595 | 89.18919 | 4.343514 | 89.18919 | 4.334595 | 89.18919
| 4.32973 | 89.08909 | 4.338639 | 89.08909 | 4.311912 | 89.08909 | 4.32973 | 89.08909 | 4.338639 | 89.08909 | 4.32973 | 89.08909
| 4.324865 | 88.98899 | 4.333764 | 88.98899 | 4.307067 | 88.98899 | 4.324865 | 88.98899 | 4.333764 | 88.98899 | 4.324865 | 88.98899
| 4.32 | 88.88889 | 4.328889 | 88.88889 | 4.302222 | 88.88889 | 4.32 | 88.88889 | 4.328889 | 88.88889 | 4.32 | 88.88889
| 4.315135 | 88.78879 | 4.324014 | 88.78879 | 4.297377 | 88.78879 | 4.315135 | 88.78879 | 4.324014 | 88.78879 | 4.315135 | 88.78879
| 4.31027 | 88.68869 | 4.319139 | 88.68869 | 4.292533 | 88.68869 | 4.31027 | 88.68869 | 4.319139 | 88.68869 | 4.31027 | 88.68869
| 4.305405 | 88.58859 | 4.314264 | 88.58859 | 4.287688 | 88.58859 | 4.305405 | 88.58859 | 4.314264 | 88.58859 | 4.305405 | 88.58859
| 4.300541 | 88.48849 | 4.309389 | 88.48849 | 4.282843 | 88.48849 | 4.300541 | 88.48849 | 4.309389 | 88.48849 | 4.300541 | 88.48849
| 4.295676 | 88.38839 | 4.304515 | 88.38839 | 4.277998 | 88.38839 | 4.295676 | 88.38839 | 4.304515 | 88.38839 | 4.295676 | 88.38839
| 4.290811 | 88.28829 | 4.29964 | 88.28829 | 4.273153 | 88.28829 | 4.290811 | 88.28829 | 4.29964 | 88.28829 | 4.290811 | 88.28829
| 4.285946 | 88.18819 | 4.294765 | 88.18819 | 4.268308 | 88.18819 | 4.285946 | 88.18819 | 4.294765 | 88.18819 | 4.285946 | 88.18819
| 4.281081 | 88.08809 | 4.28989 | 88.08809 | 4.263463 | 88.08809 | 4.281081 | 88.08809 | 4.28989 | 88.08809 | 4.281081 | 88.08809
| 4.276216 | 87.98799 | 4.285015 | 87.98799 | 4.258619 | 87.98799 | 4.276216 | 87.98799 | 4.285015 | 87.98799 | 4.276216 | 87.98799
| 4.271351 | 87.88789 | 4.28014 | 87.88789 | 4.253774 | 87.88789 | 4.271351 | 87.88789 | 4.28014 | 87.88789 | 4.271351 | 87.88789
| 4.266486 | 87.78779 | 4.275265 | 87.78779 | 4.248929 | 87.78779 | 4.266486 | 87.78779 | 4.275265 | 87.78779 | 4.266486 | 87.78779
| 4.261622 | 87.68769 | 4.27039 | 87.68769 | 4.244084 | 87.68769 | 4.261622 | 87.68769 | 4.27039 | 87.68769 | 4.261622 | 87.68769
| 4.256757 | 87.58759 | 4.265516 | 87.58759 | 4.239239 | 87.58759 | 4.256757 | 87.58759 | 4.265516 | 87.58759 | 4.256757 | 87.58759
| 4.251892 | 87.48749 | 4.260641 | 87.48749 | 4.234394 | 87.48749 | 4.251892 | 87.48749 | 4.260641 | 87.48749 | 4.251892 | 87.48749
| 4.247027 | 87.38739 | 4.255766 | 87.38739 | 4.22955 | 87.38739 | 4.247027 | 87.38739 | 4.255766 | 87.38739 | 4.247027 | 87.38739
| 4.242162 | 87.28729 | 4.250891 | 87.28729 | 4.224705 | 87.28729 | 4.242162 | 87.28729 | 4.250891 | 87.28729 | 4.242162 | 87.28729
| 4.237297 | 87.18719 | 4.246016 | 87.18719 | 4.21986 | 87.18719 | 4.237297 | 87.18719 | 4.246016 | 87.18719 | 4.237297 | 87.18719
| 4.232432 | 87.08709 | 4.241141 | 87.08709 | 4.215015 | 87.08709 | 4.232432 | 87.08709 | 4.241141 | 87.08709 | 4.232432 | 87.08709
| 4.227568 | 86.98699 | 4.236266 | 86.98699 | 4.21017 | 86.98699 | 4.227568 | 86.98699 | 4.236266 | 86.98699 | 4.227568 | 86.98699
| 4.222703 | 86.88689 | 4.231391 | 86.88689 | 4.205325 | 86.88689 | 4.222703 | 86.88689 | 4.231391 | 86.88689 | 4.222703 | 86.88689
| 4.217838 | 86.78679 | 4.226517 | 86.78679 | 4.20048 | 86.78679 | 4.217838 | 86.78679 | 4.226517 | 86.78679 | 4.217838 | 86.78679
| 4.212973 | 86.68669 | 4.221642 | 86.68669 | 4.195636 | 86.68669 | 4.212973 | 86.68669 | 4.221642 | 86.68669 | 4.212973 | 86.68669
| 4.208108 | 86.58659 | 4.216767 | 86.58659 | 4.190791 | 86.58659 | 4.208108 | 86.58659 | 4.216767 | 86.58659 | 4.208108 | 86.58659
| 4.203243 | 86.48649 | 4.211892 | 86.48649 | 4.185946 | 86.48649 | 4.203243 | 86.48649 | 4.211892 | 86.48649 | 4.203243 | 86.48649
| 4.198378 | 86.38639 | 4.207017 | 86.38639 | 4.181101 | 86.38639 | 4.198378 | 86.38639 | 4.207017 | 86.38639 | 4.198378 | 86.38639
| 4.193514 | 86.28629 | 4.202142 | 86.28629 | 4.176256 | 86.28629 | 4.193514 | 86.28629 | 4.202142 | 86.28629 | 4.193514 | 86.28629
| 4.188649 | 86.18619 | 4.197267 | 86.18619 | 4.171411 | 86.18619 | 4.188649 | 86.18619 | 4.197267 | 86.18619 | 4.188649 | 86.18619
| 4.183784 | 86.08609 | 4.192392 | 86.08609 | 4.166567 | 86.08609 | 4.183784 | 86.08609 | 4.192392 | 86.08609 | 4.183784 | 86.08609
| 4.178919 | 85.98599 | 4.187518 | 85.98599 | 4.161722 | 85.98599 | 4.178919 | 85.98599 | 4.187518 | 85.98599 | 4.178919 | 85.98599
| 4.174054 | 85.88589 | 4.182643 | 85.88589 | 4.156877 | 85.88589 | 4.174054 | 85.88589 | 4.182643 | 85.88589 | 4.174054 | 85.88589
| 4.169189 | 85.78579 | 4.177768 | 85.78579 | 4.152032 | 85.78579 | 4.169189 | 85.78579 | 4.177768 | 85.78579 | 4.169189 | 85.78579
| 4.164324 | 85.68569 | 4.172893 | 85.68569 | 4.147187 | 85.68569 | 4.164324 | 85.68569 | 4.172893 | 85.68569 | 4.164324 | 85.68569
| 4.159459 | 85.58559 | 4.168018 | 85.58559 | 4.142342 | 85.58559 | 4.159459 | 85.58559 | 4.168018 | 85.58559 | 4.159459 | 85.58559
| 4.154595 | 85.48549 | 4.163143 | 85.48549 | 4.137497 | 85.48549 | 4.154595 | 85.48549 | 4.163143 | 85.48549 | 4.154595 | 85.48549
| 4.14973 | 85.38539 | 4.158268 | 85.38539 | 4.132653 | 85.38539 | 4.14973 | 85.38539 | 4.158268 | 85.38539 | 4.14973 | 85.38539
| 4.144865 | 85.28529 | 4.153393 | 85.28529 | 4.127808 | 85.28529 | 4.144865 | 85.28529 | 4.153393 | 85.28529 | 4.144865 | 85.28529
| 4.14 | 85.18519 | 4.148519 | 85.18519 | 4.122963 | 85.18519 | 4.14 | 85.18519 | 4.148519 | 85.18519 | 4.14 | 85.18519
| 4.135135 | 85.08509 | 4.143644 | 85.08509 | 4.118118 | 85.08509 | 4.135135 | 85.08509 | 4.143644 | 85.08509 | 4.135135 | 85.08509
| 4.13027 | 84.98498 | 4.138769 | 84.98498 | 4.113273 | 84.98498 | 4.13027 | 84.98498 | 4.138769 | 84.98498 | 4.13027 | 84.98498
| 4.125405 | 84.88488 | 4.133894 | 84.88488 | 4.108428 | 84.88488 | 4.125405 | 84.88488 | 4.133894 | 84.88488 | 4.125405 | 84.88488
| 4.120541 | 84.78478 | 4.129019 | 84.78478 | 4.103584 | 84.78478 | 4.120541 | 84.78478 | 4.129019 | 84.78478 | 4.120541 | 84.78478
| 4.115676 | 84.68468 | 4.124144 | 84.68468 | 4.098739 | 84.68468 | 4.115676 | 84.68468 | 4.124144 | 84.68468 | 4.115676 | 84.68468
| 4.110811 | 84.58458 | 4.119269 | 84.58458 | 4.093894 | 84.58458 | 4.110811 | 84.58458 | 4.119269 | 84.58458 | 4.110811 | 84.58458
| 4.105946 | 84.48448 | 4.114394 | 84.48448 | 4.089049 | 84.48448 | 4.105946 | 84.48448 | 4.114394 | 84.48448 | 4.105946 | 84.48448
| 4.101081 | 84.38438 | 4.10952 | 84.38438 | 4.084204 | 84.38438 | 4.101081 | 84.38438 | 4.10952 | 84.38438 | 4.101081 | 84.38438
| 4.096216 | 84.28428 | 4.104645 | 84.28428 | 4.079359 | 84.28428 | 4.096216 | 84.28428 | 4.104645 | 84.28428 | 4.096216 | 84.28428
| 4.091351 | 84.18418 | 4.09977 | 84.18418 | 4.074515 | 84.18418 | 4.091351 | 84.18418 | 4.09977 | 84.18418 | 4.091351 | 84.18418
| 4.086486 | 84.08408 | 4.094895 | 84.08408 | 4.06967 | 84.08408 | 4.086486 | 84.08408 | 4.094895 | 84.08408 | 4.086486 | 84.08408
| 4.081622 | 83.98398 | 4.09002 | 83.98398 | 4.064825 | 83.98398 | 4.081622 | 83.98398 | 4.09002 | 83.98398 | 4.081622 | 83.98398
| 4.076757 | 83.88388 | 4.085145 | 83.88388 | 4.05998 | 83.88388 | 4.076757 | 83.88388 | 4.085145 | 83.88388 | 4.076757 | 83.88388
| 4.071892 | 83.78378 | 4.08027 | 83.78378 | 4.055135 | 83.78378 | 4.071892 | 83.78378 | 4.08027 | 83.78378 | 4.071892 | 83.78378
| 4.067027 | 83.68368 | 4.075395 | 83.68368 | 4.05029 | 83.68368 | 4.067027 | 83.68368 | 4.075395 | 83.68368 | 4.067027 | 83.68368
| 4.062162 | 83.58358 | 4.070521 | 83.58358 | 4.045445 | 83.58358 | 4.062162 | 83.58358 | 4.070521 | 83.58358 | 4.062162 | 83.58358
| 4.057297 | 83.48348 | 4.065646 | 83.48348 | 4.040601 | 83.48348 | 4.057297 | 83.48348 | 4.065646 | 83.48348 | 4.057297 | 83.48348
| 4.052432 | 83.38338 | 4.060771 | 83.38338 | 4.035756 | 83.38338 | 4.052432 | 83.38338 | 4.060771 | 83.38338 | 4.052432 | 83.38338
| 4.047568 | 83.28328 | 4.055896 | 83.28328 | 4.030911 | 83.28328 | 4.047568 | 83.28328 | 4.055896 | 83.28328 | 4.047568 | 83.28328
| 4.042703 | 83.18318 | 4.051021 | 83.18318 | 4.026066 | 83.18318 | 4.042703 | 83.18318 | 4.051021 | 83.18318 | 4.042703 | 83.18318
| 4.037838 | 83.08308 | 4.046146 | 83.08308 | 4.021221 | 83.08308 | 4.037838 | 83.08308 | 4.046146 | 83.08308 | 4.037838 | 83.08308
| 4.032973 | 82.98298 | 4.041271 | 82.98298 | 4.016376 | 82.98298 | 4.032973 | 82.98298 | 4.041271 | 82.98298 | 4.032973 | 82.98298
| 4.028108 | 82.88288 | 4.036396 | 82.88288 | 4.011532 | 82.88288 | 4.028108 | 82.88288 | 4.036396 | 82.88288 | 4.028108 | 82.88288
| 4.023243 | 82.78278 | 4.031522 | 82.78278 | 4.006687 | 82.78278 | 4.023243 | 82.78278 | 4.031522 | 82.78278 | 4.023243 | 82.78278
| 4.018378 | 82.68268 | 4.026647 | 82.68268 | 4.001842 | 82.68268 | 4.018378 | 82.68268 | 4.026647 | 82.68268 | 4.018378 | 82.68268
| 4.013514 | 82.58258 | 4.021772 | 82.58258 | 3.996997 | 82.58258 | 4.013514 | 82.58258 | 4.021772 | 82.58258 | 4.013514 | 82.58258
| 4.008649 | 82.48248 | 4.016897 | 82.48248 | 3.992152 | 82.48248 | 4.008649 | 82.48248 | 4.016897 | 82.48248 | 4.008649 | 82.48248
| 4.003784 | 82.38238 | 4.012022 | 82.38238 | 3.987307 | 82.38238 | 4.003784 | 82.38238 | 4.012022 | 82.38238 | 4.003784 | 82.38238
| 3.998919 | 82.28228 | 4.007147 | 82.28228 | 3.982462 | 82.28228 | 3.998919 | 82.28228 | 4.007147 | 82.28228 | 3.998919 | 82.28228
| 3.994054 | 82.18218 | 4.002272 | 82.18218 | 3.977618 | 82.18218 | 3.994054 | 82.18218 | 4.002272 | 82.18218 | 3.994054 | 82.18218
| 3.989189 | 82.08208 | 3.997397 | 82.08208 | 3.972773 | 82.08208 | 3.989189 | 82.08208 | 3.997397 | 82.08208 | 3.989189 | 82.08208
| 3.984324 | 81.98198 | 3.992523 | 81.98198 | 3.967928 | 81.98198 | 3.984324 | 81.98198 | 3.992523 | 81.98198 | 3.984324 | 81.98198
| 3.979459 | 81.88188 | 3.987648 | 81.88188 | 3.963083 | 81.88188 | 3.979459 | 81.88188 | 3.987648 | 81.88188 | 3.979459 | 81.88188
| 3.974595 | 81.78178 | 3.982773 | 81.78178 | 3.958238 | 81.78178 | 3.974595 | 81.78178 | 3.982773 | 81.78178 | 3.974595 | 81.78178
| 3.96973 | 81.68168 | 3.977898 | 81.68168 | 3.953393 | 81.68168 | 3.96973 | 81.68168 | 3.977898 | 81.68168 | 3.96973 | 81.68168
| 3.964865 | 81.58158 | 3.973023 | 81.58158 | 3.948549 | 81.58158 | 3.964865 | 81.58158 | 3.973023 | 81.58158 | 3.964865 | 81.58158
| 3.96 | 81.48148 | 3.968148 | 81.48148 | 3.943704 | 81.48148 | 3.96 | 81.48148 | 3.968148 | 81.48148 | 3.96 | 81.48148
| 3.955135 | 81.38138 | 3.963273 | 81.38138 | 3.938859 | 81.38138 | 3.955135 | 81.38138 | 3.963273 | 81.38138 | 3.955135 | 81.38138
| 3.95027 | 81.28128 | 3.958398 | 81.28128 | 3.934014 | 81.28128 | 3.95027 | 81.28128 | 3.958398 | 81.28128 | 3.95027 | 81.28128
| 3.945405 | 81.18118 | 3.953524 | 81.18118 | 3.929169 | 81.18118 | 3.945405 | 81.18118 | 3.953524 | 81.18118 | 3.945405 | 81.18118
| 3.940541 | 81.08108 | 3.948649 | 81.08108 | 3.924324 | 81.08108 | 3.940541 | 81.08108 | 3.948649 | 81.08108 | 3.940541 | 81.08108
| 3.935676 | 80.98098 | 3.943774 | 80.98098 | 3.919479 | 80.98098 | 3.935676 | 80.98098 | 3.943774 | 80.98098 | 3.935676 | 80.98098
| 3.930811 | 80.88088 | 3.938899 | 80.88088 | 3.914635 | 80.88088 | 3.930811 | 80.88088 | 3.938899 | 80.88088 | 3.930811 | 80.88088
| 3.925946 | 80.78078 | 3.934024 | 80.78078 | 3.90979 | 80.78078 | 3.925946 | 80.78078 | 3.934024 | 80.78078 | 3.925946 | 80.78078
| 3.921081 | 80.68068 | 3.929149 | 80.68068 | 3.904945 | 80.68068 | 3.921081 | 80.68068 | 3.929149 | 80.68068 | 3.921081 | 80.68068
| 3.916216 | 80.58058 | 3.924274 | 80.58058 | 3.9001 | 80.58058 | 3.916216 | 80.58058 | 3.924274 | 80.58058 | 3.916216 | 80.58058
| 3.911351 | 80.48048 | 3.919399 | 80.48048 | 3.895255 | 80.48048 | 3.911351 | 80.48048 | 3.919399 | 80.48048 | 3.911351 | 80.48048
| 3.906486 | 80.38038 | 3.914525 | 80.38038 | 3.89041 | 80.38038 | 3.906486 | 80.38038 | 3.914525 | 80.38038 | 3.906486 | 80.38038
| 3.901622 | 80.28028 | 3.90965 | 80.28028 | 3.885566 | 80.28028 | 3.901622 | 80.28028 | 3.90965 | 80.28028 | 3.901622 | 80.28028
| 3.896757 | 80.18018 | 3.904775 | 80.18018 | 3.880721 | 80.18018 | 3.896757 | 80.18018 | 3.904775 | 80.18018 | 3.896757 | 80.18018
| 3.891892 | 80.08008 | 3.8999 | 80.08008 | 3.875876 | 80.08008 | 3.891892 | 80.08008 | 3.8999 | 80.08008 | 3.891892 | 80.08008
| 3.887027 | 79.97998 | 3.895025 | 79.97998 | 3.871031 | 79.97998 | 3.887027 | 79.97998 | 3.895025 | 79.97998 | 3.887027 | 79.97998
| 3.882162 | 79.87988 | 3.89015 | 79.87988 | 3.866186 | 79.87988 | 3.882162 | 79.87988 | 3.89015 | 79.87988 | 3.882162 | 79.87988
| 3.877297 | 79.77978 | 3.885275 | 79.77978 | 3.861341 | 79.77978 | 3.877297 | 79.77978 | 3.885275 | 79.77978 | 3.877297 | 79.77978
| 3.872432 | 79.67968 | 3.8804 | 79.67968 | 3.856496 | 79.67968 | 3.872432 | 79.67968 | 3.8804 | 79.67968 | 3.872432 | 79.67968
| 3.867568 | 79.57958 | 3.875526 | 79.57958 | 3.851652 | 79.57958 | 3.867568 | 79.57958 | 3.875526 | 79.57958 | 3.867568 | 79.57958
| 3.862703 | 79.47948 | 3.870651 | 79.47948 | 3.846807 | 79.47948 | 3.862703 | 79.47948 | 3.870651 | 79.47948 | 3.862703 | 79.47948
| 3.857838 | 79.37938 | 3.865776 | 79.37938 | 3.841962 | 79.37938 | 3.857838 | 79.37938 | 3.865776 | 79.37938 | 3.857838 | 79.37938
| 3.852973 | 79.27928 | 3.860901 | 79.27928 | 3.837117 | 79.27928 | 3.852973 | 79.27928 | 3.860901 | 79.27928 | 3.852973 | 79.27928
| 3.848108 | 79.17918 | 3.856026 | 79.17918 | 3.832272 | 79.17918 | 3.848108 | 79.17918 | 3.856026 | 79.17918 | 3.848108 | 79.17918
| 3.843243 | 79.07908 | 3.851151 | 79.07908 | 3.827427 | 79.07908 | 3.843243 | 79.07908 | 3.851151 | 79.07908 | 3.843243 | 79.07908
| 3.838378 | 78.97898 | 3.846276 | 78.97898 | 3.822583 | 78.97898 | 3.838378 | 78.97898 | 3.846276 | 78.97898 | 3.838378 | 78.97898
| 3.833514 | 78.87888 | 3.841401 | 78.87888 | 3.817738 | 78.87888 | 3.833514 | 78.87888 | 3.841401 | 78.87888 | 3.833514 | 78.87888
| 3.828649 | 78.77878 | 3.836527 | 78.77878 | 3.812893 | 78.77878 | 3.828649 | 78.77878 | 3.836527 | 78.77878 | 3.828649 | 78.77878
| 3.823784 | 78.67868 | 3.831652 | 78.67868 | 3.808048 | 78.67868 | 3.823784 | 78.67868 | 3.831652 | 78.67868 | 3.823784 | 78.67868
| 3.818919 | 78.57858 | 3.826777 | 78.57858 | 3.803203 | 78.57858 | 3.818919 | 78.57858 | 3.826777 | 78.57858 | 3.818919 | 78.57858
| 3.814054 | 78.47848 | 3.821902 | 78.47848 | 3.798358 | 78.47848 | 3.814054 | 78.47848 | 3.821902 | 78.47848 | 3.814054 | 78.47848
| 3.809189 | 78.37838 | 3.817027 | 78.37838 | 3.793514 | 78.37838 | 3.809189 | 78.37838 | 3.817027 | 78.37838 | 3.809189 | 78.37838
| 3.804324 | 78.27828 | 3.812152 | 78.27828 | 3.788669 | 78.27828 | 3.804324 | 78.27828 | 3.812152 | 78.27828 | 3.804324 | 78.27828
| 3.799459 | 78.17818 | 3.807277 | 78.17818 | 3.783824 | 78.17818 | 3.799459 | 78.17818 | 3.807277 | 78.17818 | 3.799459 | 78.17818
| 3.794595 | 78.07808 | 3.802402 | 78.07808 | 3.778979 | 78.07808 | 3.794595 | 78.07808 | 3.802402 | 78.07808 | 3.794595 | 78.07808
| 3.78973 | 77.97798 | 3.797528 | 77.97798 | 3.774134 | 77.97798 | 3.78973 | 77.97798 | 3.797528 | 77.97798 | 3.78973 | 77.97798
| 3.784865 | 77.87788 | 3.792653 | 77.87788 | 3.769289 | 77.87788 | 3.784865 | 77.87788 | 3.792653 | 77.87788 | 3.784865 | 77.87788
| 3.78 | 77.77778 | 3.787778 | 77.77778 | 3.764444 | 77.77778 | 3.78 | 77.77778 | 3.787778 | 77.77778 | 3.78 | 77.77778
| 3.775135 | 77.67768 | 3.782903 | 77.67768 | 3.7596 | 77.67768 | 3.775135 | 77.67768 | 3.782903 | 77.67768 | 3.775135 | 77.67768
| 3.77027 | 77.57758 | 3.778028 | 77.57758 | 3.754755 | 77.57758 | 3.77027 | 77.57758 | 3.778028 | 77.57758 | 3.77027 | 77.57758
| 3.765405 | 77.47748 | 3.773153 | 77.47748 | 3.74991 | 77.47748 | 3.765405 | 77.47748 | 3.773153 | 77.47748 | 3.765405 | 77.47748
| 3.760541 | 77.37738 | 3.768278 | 77.37738 | 3.745065 | 77.37738 | 3.760541 | 77.37738 | 3.768278 | 77.37738 | 3.760541 | 77.37738
| 3.755676 | 77.27728 | 3.763403 | 77.27728 | 3.74022 | 77.27728 | 3.755676 | 77.27728 | 3.763403 | 77.27728 | 3.755676 | 77.27728
| 3.750811 | 77.17718 | 3.758529 | 77.17718 | 3.735375 | 77.17718 | 3.750811 | 77.17718 | 3.758529 | 77.17718 | 3.750811 | 77.17718
| 3.745946 | 77.07708 | 3.753654 | 77.07708 | 3.730531 | 77.07708 | 3.745946 | 77.07708 | 3.753654 | 77.07708 | 3.745946 | 77.07708
| 3.741081 | 76.97698 | 3.748779 | 76.97698 | 3.725686 | 76.97698 | 3.741081 | 76.97698 | 3.748779 | 76.97698 | 3.741081 | 76.97698
| 3.736216 | 76.87688 | 3.743904 | 76.87688 | 3.720841 | 76.87688 | 3.736216 | 76.87688 | 3.743904 | 76.87688 | 3.736216 | 76.87688
| 3.731351 | 76.77678 | 3.739029 | 76.77678 | 3.715996 | 76.77678 | 3.731351 | 76.77678 | 3.739029 | 76.77678 | 3.731351 | 76.77678
| 3.726486 | 76.67668 | 3.734154 | 76.67668 | 3.711151 | 76.67668 | 3.726486 | 76.67668 | 3.734154 | 76.67668 | 3.726486 | 76.67668
| 3.721622 | 76.57658 | 3.729279 | 76.57658 | 3.706306 | 76.57658 | 3.721622 | 76.57658 | 3.729279 | 76.57658 | 3.721622 | 76.57658
| 3.716757 | 76.47648 | 3.724404 | 76.47648 | 3.701461 | 76.47648 | 3.716757 | 76.47648 | 3.724404 | 76.47648 | 3.716757 | 76.47648
| 3.711892 | 76.37638 | 3.71953 | 76.37638 | 3.696617 | 76.37638 | 3.711892 | 76.37638 | 3.71953 | 76.37638 | 3.711892 | 76.37638
| 3.707027 | 76.27628 | 3.714655 | 76.27628 | 3.691772 | 76.27628 | 3.707027 | 76.27628 | 3.714655 | 76.27628 | 3.707027 | 76.27628
| 3.702162 | 76.17618 | 3.70978 | 76.17618 | 3.686927 | 76.17618 | 3.702162 | 76.17618 | 3.70978 | 76.17618 | 3.702162 | 76.17618
| 3.697297 | 76.07608 | 3.704905 | 76.07608 | 3.682082 | 76.07608 | 3.697297 | 76.07608 | 3.704905 | 76.07608 | 3.697297 | 76.07608
| 3.692432 | 75.97598 | 3.70003 | 75.97598 | 3.677237 | 75.97598 | 3.692432 | 75.97598 | 3.70003 | 75.97598 | 3.692432 | 75.97598
| 3.687568 | 75.87588 | 3.695155 | 75.87588 | 3.672392 | 75.87588 | 3.687568 | 75.87588 | 3.695155 | 75.87588 | 3.687568 | 75.87588
| 3.682703 | 75.77578 | 3.69028 | 75.77578 | 3.667548 | 75.77578 | 3.682703 | 75.77578 | 3.69028 | 75.77578 | 3.682703 | 75.77578
| 3.677838 | 75.67568 | 3.685405 | 75.67568 | 3.662703 | 75.67568 | 3.677838 | 75.67568 | 3.685405 | 75.67568 | 3.677838 | 75.67568
| 3.672973 | 75.57558 | 3.680531 | 75.57558 | 3.657858 | 75.57558 | 3.672973 | 75.57558 | 3.680531 | 75.57558 | 3.672973 | 75.57558
| 3.668108 | 75.47548 | 3.675656 | 75.47548 | 3.653013 | 75.47548 | 3.668108 | 75.47548 | 3.675656 | 75.47548 | 3.668108 | 75.47548
| 3.663243 | 75.37538 | 3.670781 | 75.37538 | 3.648168 | 75.37538 | 3.663243 | 75.37538 | 3.670781 | 75.37538 | 3.663243 | 75.37538
| 3.658378 | 75.27528 | 3.665906 | 75.27528 | 3.643323 | 75.27528 | 3.658378 | 75.27528 | 3.665906 | 75.27528 | 3.658378 | 75.27528
| 3.653514 | 75.17518 | 3.661031 | 75.17518 | 3.638478 | 75.17518 | 3.653514 | 75.17518 | 3.661031 | 75.17518 | 3.653514 | 75.17518
| 3.648649 | 75.07508 | 3.656156 | 75.07508 | 3.633634 | 75.07508 | 3.648649 | 75.07508 | 3.656156 | 75.07508 | 3.648649 | 75.07508
| 3.643784 | 74.97497 | 3.651281 | 74.97497 | 3.628789 | 74.97497 | 3.643784 | 74.97497 | 3.651281 | 74.97497 | 3.643784 | 74.97497
| 3.638919 | 74.87487 | 3.646406 | 74.87487 | 3.623944 | 74.87487 | 3.638919 | 74.87487 | 3.646406 | 74.87487 | 3.638919 | 74.87487
| 3.634054 | 74.77477 | 3.641532 | 74.77477 | 3.619099 | 74.77477 | 3.634054 | 74.77477 | 3.641532 | 74.77477 | 3.634054 | 74.77477
| 3.629189 | 74.67467 | 3.636657 | 74.67467 | 3.614254 | 74.67467 | 3.629189 | 74.67467 | 3.636657 | 74.67467 | 3.629189 | 74.67467
| 3.624324 | 74.57457 | 3.631782 | 74.57457 | 3.609409 | 74.57457 | 3.624324 | 74.57457 | 3.631782 | 74.57457 | 3.624324 | 74.57457
| 3.619459 | 74.47447 | 3.626907 | 74.47447 | 3.604565 | 74.47447 | 3.619459 | 74.47447 | 3.626907 | 74.47447 | 3.619459 | 74.47447
| 3.614595 | 74.37437 | 3.622032 | 74.37437 | 3.59972 | 74.37437 | 3.614595 | 74.37437 | 3.622032 | 74.37437 | 3.614595 | 74.37437
| 3.60973 | 74.27427 | 3.617157 | 74.27427 | 3.594875 | 74.27427 | 3.60973 | 74.27427 | 3.617157 | 74.27427 | 3.60973 | 74.27427
| 3.604865 | 74.17417 | 3.612282 | 74.17417 | 3.59003 | 74.17417 | 3.604865 | 74.17417 | 3.612282 | 74.17417 | 3.604865 | 74.17417
| 3.6 | 74.07407 | 3.607407 | 74.07407 | 3.585185 | 74.07407 | 3.6 | 74.07407 | 3.607407 | 74.07407 | 3.6 | 74.07407
| 3.595135 | 73.97397 | 3.602533 | 73.97397 | 3.58034 | 73.97397 | 3.595135 | 73.97397 | 3.602533 | 73.97397 | 3.595135 | 73.97397
| 3.59027 | 73.87387 | 3.597658 | 73.87387 | 3.575495 | 73.87387 | 3.59027 | 73.87387 | 3.597658 | 73.87387 | 3.59027 | 73.87387
| 3.585405 | 73.77377 | 3.592783 | 73.77377 | 3.570651 | 73.77377 | 3.585405 | 73.77377 | 3.592783 | 73.77377 | 3.585405 | 73.77377
| 3.580541 | 73.67367 | 3.587908 | 73.67367 | 3.565806 | 73.67367 | 3.580541 | 73.67367 | 3.587908 | 73.67367 | 3.580541 | 73.67367
| 3.575676 | 73.57357 | 3.583033 | 73.57357 | 3.560961 | 73.57357 | 3.575676 | 73.57357 | 3.583033 | 73.57357 | 3.575676 | 73.57357
| 3.570811 | 73.47347 | 3.578158 | 73.47347 | 3.556116 | 73.47347 | 3.570811 | 73.47347 | 3.578158 | 73.47347 | 3.570811 | 73.47347
| 3.565946 | 73.37337 | 3.573283 | 73.37337 | 3.551271 | 73.37337 | 3.565946 | 73.37337 | 3.573283 | 73.37337 | 3.565946 | 73.37337
| 3.561081 | 73.27327 | 3.568408 | 73.27327 | 3.546426 | 73.27327 | 3.561081 | 73.27327 | 3.568408 | 73.27327 | 3.561081 | 73.27327
| 3.556216 | 73.17317 | 3.563534 | 73.17317 | 3.541582 | 73.17317 | 3.556216 | 73.17317 | 3.563534 | 73.17317 | 3.556216 | 73.17317
| 3.551351 | 73.07307 | 3.558659 | 73.07307 | 3.536737 | 73.07307 | 3.551351 | 73.07307 | 3.558659 | 73.07307 | 3.551351 | 73.07307
| 3.546486 | 72.97297 | 3.553784 | 72.97297 | 3.531892 | 72.97297 | 3.546486 | 72.97297 | 3.553784 | 72.97297 | 3.546486 | 72.97297
| 3.541622 | 72.87287 | 3.548909 | 72.87287 | 3.527047 | 72.87287 | 3.541622 | 72.87287 | 3.548909 | 72.87287 | 3.541622 | 72.87287
| 3.536757 | 72.77277 | 3.544034 | 72.77277 | 3.522202 | 72.77277 | 3.536757 | 72.77277 | 3.544034 | 72.77277 | 3.536757 | 72.77277
| 3.531892 | 72.67267 | 3.539159 | 72.67267 | 3.517357 | 72.67267 | 3.531892 | 72.67267 | 3.539159 | 72.67267 | 3.531892 | 72.67267
| 3.527027 | 72.57257 | 3.534284 | 72.57257 | 3.512513 | 72.57257 | 3.527027 | 72.57257 | 3.534284 | 72.57257 | 3.527027 | 72.57257
| 3.522162 | 72.47247 | 3.529409 | 72.47247 | 3.507668 | 72.47247 | 3.522162 | 72.47247 | 3.529409 | 72.47247 | 3.522162 | 72.47247
| 3.517297 | 72.37237 | 3.524535 | 72.37237 | 3.502823 | 72.37237 | 3.517297 | 72.37237 | 3.524535 | 72.37237 | 3.517297 | 72.37237
| 3.512432 | 72.27227 | 3.51966 | 72.27227 | 3.497978 | 72.27227 | 3.512432 | 72.27227 | 3.51966 | 72.27227 | 3.512432 | 72.27227
| 3.507568 | 72.17217 | 3.514785 | 72.17217 | 3.493133 | 72.17217 | 3.507568 | 72.17217 | 3.514785 | 72.17217 | 3.507568 | 72.17217
| 3.502703 | 72.07207 | 3.50991 | 72.07207 | 3.488288 | 72.07207 | 3.502703 | 72.07207 | 3.50991 | 72.07207 | 3.502703 | 72.07207
| 3.497838 | 71.97197 | 3.505035 | 71.97197 | 3.483443 | 71.97197 | 3.497838 | 71.97197 | 3.505035 | 71.97197 | 3.497838 | 71.97197
| 3.492973 | 71.87187 | 3.50016 | 71.87187 | 3.478599 | 71.87187 | 3.492973 | 71.87187 | 3.50016 | 71.87187 | 3.492973 | 71.87187
| 3.488108 | 71.77177 | 3.495285 | 71.77177 | 3.473754 | 71.77177 | 3.488108 | 71.77177 | 3.495285 | 71.77177 | 3.488108 | 71.77177
| 3.483243 | 71.67167 | 3.49041 | 71.67167 | 3.468909 | 71.67167 | 3.483243 | 71.67167 | 3.49041 | 71.67167 | 3.483243 | 71.67167
| 3.478378 | 71.57157 | 3.485536 | 71.57157 | 3.464064 | 71.57157 | 3.478378 | 71.57157 | 3.485536 | 71.57157 | 3.478378 | 71.57157
| 3.473514 | 71.47147 | 3.480661 | 71.47147 | 3.459219 | 71.47147 | 3.473514 | 71.47147 | 3.480661 | 71.47147 | 3.473514 | 71.47147
| 3.468649 | 71.37137 | 3.475786 | 71.37137 | 3.454374 | 71.37137 | 3.468649 | 71.37137 | 3.475786 | 71.37137 | 3.468649 | 71.37137
| 3.463784 | 71.27127 | 3.470911 | 71.27127 | 3.44953 | 71.27127 | 3.463784 | 71.27127 | 3.470911 | 71.27127 | 3.463784 | 71.27127
| 3.458919 | 71.17117 | 3.466036 | 71.17117 | 3.444685 | 71.17117 | 3.458919 | 71.17117 | 3.466036 | 71.17117 | 3.458919 | 71.17117
| 3.454054 | 71.07107 | 3.461161 | 71.07107 | 3.43984 | 71.07107 | 3.454054 | 71.07107 | 3.461161 | 71.07107 | 3.454054 | 71.07107
| 3.449189 | 70.97097 | 3.456286 | 70.97097 | 3.434995 | 70.97097 | 3.449189 | 70.97097 | 3.456286 | 70.97097 | 3.449189 | 70.97097
| 3.444324 | 70.87087 | 3.451411 | 70.87087 | 3.43015 | 70.87087 | 3.444324 | 70.87087 | 3.451411 | 70.87087 | 3.444324 | 70.87087
| 3.439459 | 70.77077 | 3.446537 | 70.77077 | 3.425305 | 70.77077 | 3.439459 | 70.77077 | 3.446537 | 70.77077 | 3.439459 | 70.77077
| 3.434595 | 70.67067 | 3.441662 | 70.67067 | 3.42046 | 70.67067 | 3.434595 | 70.67067 | 3.441662 | 70.67067 | 3.434595 | 70.67067
| 3.42973 | 70.57057 | 3.436787 | 70.57057 | 3.415616 | 70.57057 | 3.42973 | 70.57057 | 3.436787 | 70.57057 | 3.42973 | 70.57057
| 3.424865 | 70.47047 | 3.431912 | 70.47047 | 3.410771 | 70.47047 | 3.424865 | 70.47047 | 3.431912 | 70.47047 | 3.424865 | 70.47047
| 3.42 | 70.37037 | 3.427037 | 70.37037 | 3.405926 | 70.37037 | 3.42 | 70.37037 | 3.427037 | 70.37037 | 3.42 | 70.37037
| 3.415135 | 70.27027 | 3.422162 | 70.27027 | 3.401081 | 70.27027 | 3.415135 | 70.27027 | 3.422162 | 70.27027 | 3.415135 | 70.27027
| 3.41027 | 70.17017 | 3.417287 | 70.17017 | 3.396236 | 70.17017 | 3.41027 | 70.17017 | 3.417287 | 70.17017 | 3.41027 | 70.17017
| 3.405405 | 70.07007 | 3.412412 | 70.07007 | 3.391391 | 70.07007 | 3.405405 | 70.07007 | 3.412412 | 70.07007 | 3.405405 | 70.07007
| 3.400541 | 69.96997 | 3.407538 | 69.96997 | 3.386547 | 69.96997 | 3.400541 | 69.96997 | 3.407538 | 69.96997 | 3.400541 | 69.96997
| 3.395676 | 69.86987 | 3.402663 | 69.86987 | 3.381702 | 69.86987 | 3.395676 | 69.86987 | 3.402663 | 69.86987 | 3.395676 | 69.86987
| 3.390811 | 69.76977 | 3.397788 | 69.76977 | 3.376857 | 69.76977 | 3.390811 | 69.76977 | 3.397788 | 69.76977 | 3.390811 | 69.76977
| 3.385946 | 69.66967 | 3.392913 | 69.66967 | 3.372012 | 69.66967 | 3.385946 | 69.66967 | 3.392913 | 69.66967 | 3.385946 | 69.66967
| 3.381081 | 69.56957 | 3.388038 | 69.56957 | 3.367167 | 69.56957 | 3.381081 | 69.56957 | 3.388038 | 69.56957 | 3.381081 | 69.56957
| 3.376216 | 69.46947 | 3.383163 | 69.46947 | 3.362322 | 69.46947 | 3.376216 | 69.46947 | 3.383163 | 69.46947 | 3.376216 | 69.46947
| 3.371351 | 69.36937 | 3.378288 | 69.36937 | 3.357477 | 69.36937 | 3.371351 | 69.36937 | 3.378288 | 69.36937 | 3.371351 | 69.36937
| 3.366486 | 69.26927 | 3.373413 | 69.26927 | 3.352633 | 69.26927 | 3.366486 | 69.26927 | 3.373413 | 69.26927 | 3.366486 | 69.26927
| 3.361622 | 69.16917 | 3.368539 | 69.16917 | 3.347788 | 69.16917 | 3.361622 | 69.16917 | 3.368539 | 69.16917 | 3.361622 | 69.16917
| 3.356757 | 69.06907 | 3.363664 | 69.06907 | 3.342943 | 69.06907 | 3.356757 | 69.06907 | 3.363664 | 69.06907 | 3.356757 | 69.06907
| 3.351892 | 68.96897 | 3.358789 | 68.96897 | 3.338098 | 68.96897 | 3.351892 | 68.96897 | 3.358789 | 68.96897 | 3.351892 | 68.96897
| 3.347027 | 68.86887 | 3.353914 | 68.86887 | 3.333253 | 68.86887 | 3.347027 | 68.86887 | 3.353914 | 68.86887 | 3.347027 | 68.86887
| 3.342162 | 68.76877 | 3.349039 | 68.76877 | 3.328408 | 68.76877 | 3.342162 | 68.76877 | 3.349039 | 68.76877 | 3.342162 | 68.76877
| 3.337297 | 68.66867 | 3.344164 | 68.66867 | 3.323564 | 68.66867 | 3.337297 | 68.66867 | 3.344164 | 68.66867 | 3.337297 | 68.66867
| 3.332432 | 68.56857 | 3.339289 | 68.56857 | 3.318719 | 68.56857 | 3.332432 | 68.56857 | 3.339289 | 68.56857 | 3.332432 | 68.56857
| 3.327568 | 68.46847 | 3.334414 | 68.46847 | 3.313874 | 68.46847 | 3.327568 | 68.46847 | 3.334414 | 68.46847 | 3.327568 | 68.46847
| 3.322703 | 68.36837 | 3.32954 | 68.36837 | 3.309029 | 68.36837 | 3.322703 | 68.36837 | 3.32954 | 68.36837 | 3.322703 | 68.36837
| 3.317838 | 68.26827 | 3.324665 | 68.26827 | 3.304184 | 68.26827 | 3.317838 | 68.26827 | 3.324665 | 68.26827 | 3.317838 | 68.26827
| 3.312973 | 68.16817 | 3.31979 | 68.16817 | 3.299339 | 68.16817 | 3.312973 | 68.16817 | 3.31979 | 68.16817 | 3.312973 | 68.16817
| 3.308108 | 68.06807 | 3.314915 | 68.06807 | 3.294494 | 68.06807 | 3.308108 | 68.06807 | 3.314915 | 68.06807 | 3.308108 | 68.06807
| 3.303243 | 67.96797 | 3.31004 | 67.96797 | 3.28965 | 67.96797 | 3.303243 | 67.96797 | 3.31004 | 67.96797 | 3.303243 | 67.96797
| 3.298378 | 67.86787 | 3.305165 | 67.86787 | 3.284805 | 67.86787 | 3.298378 | 67.86787 | 3.305165 | 67.86787 | 3.298378 | 67.86787
| 3.293514 | 67.76777 | 3.30029 | 67.76777 | 3.27996 | 67.76777 | 3.293514 | 67.76777 | 3.30029 | 67.76777 | 3.293514 | 67.76777
| 3.288649 | 67.66767 | 3.295415 | 67.66767 | 3.275115 | 67.66767 | 3.288649 | 67.66767 | 3.295415 | 67.66767 | 3.288649 | 67.66767
| 3.283784 | 67.56757 | 3.290541 | 67.56757 | 3.27027 | 67.56757 | 3.283784 | 67.56757 | 3.290541 | 67.56757 | 3.283784 | 67.56757
| 3.278919 | 67.46747 | 3.285666 | 67.46747 | 3.265425 | 67.46747 | 3.278919 | 67.46747 | 3.285666 | 67.46747 | 3.278919 | 67.46747
| 3.274054 | 67.36737 | 3.280791 | 67.36737 | 3.260581 | 67.36737 | 3.274054 | 67.36737 | 3.280791 | 67.36737 | 3.274054 | 67.36737
| 3.269189 | 67.26727 | 3.275916 | 67.26727 | 3.255736 | 67.26727 | 3.269189 | 67.26727 | 3.275916 | 67.26727 | 3.269189 | 67.26727
| 3.264324 | 67.16717 | 3.271041 | 67.16717 | 3.250891 | 67.16717 | 3.264324 | 67.16717 | 3.271041 | 67.16717 | 3.264324 | 67.16717
| 3.259459 | 67.06707 | 3.266166 | 67.06707 | 3.246046 | 67.06707 | 3.259459 | 67.06707 | 3.266166 | 67.06707 | 3.259459 | 67.06707
| 3.254595 | 66.96697 | 3.261291 | 66.96697 | 3.241201 | 66.96697 | 3.254595 | 66.96697 | 3.261291 | 66.96697 | 3.254595 | 66.96697
| 3.24973 | 66.86687 | 3.256416 | 66.86687 | 3.236356 | 66.86687 | 3.24973 | 66.86687 | 3.256416 | 66.86687 | 3.24973 | 66.86687
| 3.244865 | 66.76677 | 3.251542 | 66.76677 | 3.231512 | 66.76677 | 3.244865 | 66.76677 | 3.251542 | 66.76677 | 3.244865 | 66.76677
| 3.24 | 66.66667 | 3.246667 | 66.66667 | 3.226667 | 66.66667 | 3.24 | 66.66667 | 3.246667 | 66.66667 | 3.24 | 66.66667
| 3.235135 | 66.56657 | 3.241792 | 66.56657 | 3.221822 | 66.56657 | 3.235135 | 66.56657 | 3.241792 | 66.56657 | 3.235135 | 66.56657
| 3.23027 | 66.46647 | 3.236917 | 66.46647 | 3.216977 | 66.46647 | 3.23027 | 66.46647 | 3.236917 | 66.46647 | 3.23027 | 66.46647
| 3.225405 | 66.36637 | 3.232042 | 66.36637 | 3.212132 | 66.36637 | 3.225405 | 66.36637 | 3.232042 | 66.36637 | 3.225405 | 66.36637
| 3.220541 | 66.26627 | 3.227167 | 66.26627 | 3.207287 | 66.26627 | 3.220541 | 66.26627 | 3.227167 | 66.26627 | 3.220541 | 66.26627
| 3.215676 | 66.16617 | 3.222292 | 66.16617 | 3.202442 | 66.16617 | 3.215676 | 66.16617 | 3.222292 | 66.16617 | 3.215676 | 66.16617
| 3.210811 | 66.06607 | 3.217417 | 66.06607 | 3.197598 | 66.06607 | 3.210811 | 66.06607 | 3.217417 | 66.06607 | 3.210811 | 66.06607
| 3.205946 | 65.96597 | 3.212543 | 65.96597 | 3.192753 | 65.96597 | 3.205946 | 65.96597 | 3.212543 | 65.96597 | 3.205946 | 65.96597
| 3.201081 | 65.86587 | 3.207668 | 65.86587 | 3.187908 | 65.86587 | 3.201081 | 65.86587 | 3.207668 | 65.86587 | 3.201081 | 65.86587
| 3.196216 | 65.76577 | 3.202793 | 65.76577 | 3.183063 | 65.76577 | 3.196216 | 65.76577 | 3.202793 | 65.76577 | 3.196216 | 65.76577
| 3.191351 | 65.66567 | 3.197918 | 65.66567 | 3.178218 | 65.66567 | 3.191351 | 65.66567 | 3.197918 | 65.66567 | 3.191351 | 65.66567
| 3.186486 | 65.56557 | 3.193043 | 65.56557 | 3.173373 | 65.56557 | 3.186486 | 65.56557 | 3.193043 | 65.56557 | 3.186486 | 65.56557
| 3.181622 | 65.46547 | 3.188168 | 65.46547 | 3.168529 | 65.46547 | 3.181622 | 65.46547 | 3.188168 | 65.46547 | 3.181622 | 65.46547
| 3.176757 | 65.36537 | 3.183293 | 65.36537 | 3.163684 | 65.36537 | 3.176757 | 65.36537 | 3.183293 | 65.36537 | 3.176757 | 65.36537
| 3.171892 | 65.26527 | 3.178418 | 65.26527 | 3.158839 | 65.26527 | 3.171892 | 65.26527 | 3.178418 | 65.26527 | 3.171892 | 65.26527
| 3.167027 | 65.16517 | 3.173544 | 65.16517 | 3.153994 | 65.16517 | 3.167027 | 65.16517 | 3.173544 | 65.16517 | 3.167027 | 65.16517
| 3.162162 | 65.06507 | 3.168669 | 65.06507 | 3.149149 | 65.06507 | 3.162162 | 65.06507 | 3.168669 | 65.06507 | 3.162162 | 65.06507
| 3.157297 | 64.96496 | 3.163794 | 64.96496 | 3.144304 | 64.96496 | 3.157297 | 64.96496 | 3.163794 | 64.96496 | 3.157297 | 64.96496
| 3.152432 | 64.86486 | 3.158919 | 64.86486 | 3.139459 | 64.86486 | 3.152432 | 64.86486 | 3.158919 | 64.86486 | 3.152432 | 64.86486
| 3.147568 | 64.76476 | 3.154044 | 64.76476 | 3.134615 | 64.76476 | 3.147568 | 64.76476 | 3.154044 | 64.76476 | 3.147568 | 64.76476
| 3.142703 | 64.66466 | 3.149169 | 64.66466 | 3.12977 | 64.66466 | 3.142703 | 64.66466 | 3.149169 | 64.66466 | 3.142703 | 64.66466
| 3.137838 | 64.56456 | 3.144294 | 64.56456 | 3.124925 | 64.56456 | 3.137838 | 64.56456 | 3.144294 | 64.56456 | 3.137838 | 64.56456
| 3.132973 | 64.46446 | 3.139419 | 64.46446 | 3.12008 | 64.46446 | 3.132973 | 64.46446 | 3.139419 | 64.46446 | 3.132973 | 64.46446
| 3.128108 | 64.36436 | 3.134545 | 64.36436 | 3.115235 | 64.36436 | 3.128108 | 64.36436 | 3.134545 | 64.36436 | 3.128108 | 64.36436
| 3.123243 | 64.26426 | 3.12967 | 64.26426 | 3.11039 | 64.26426 | 3.123243 | 64.26426 | 3.12967 | 64.26426 | 3.123243 | 64.26426
| 3.118378 | 64.16416 | 3.124795 | 64.16416 | 3.105546 | 64.16416 | 3.118378 | 64.16416 | 3.124795 | 64.16416 | 3.118378 | 64.16416
| 3.113514 | 64.06406 | 3.11992 | 64.06406 | 3.100701 | 64.06406 | 3.113514 | 64.06406 | 3.11992 | 64.06406 | 3.113514 | 64.06406
| 3.108649 | 63.96396 | 3.115045 | 63.96396 | 3.095856 | 63.96396 | 3.108649 | 63.96396 | 3.115045 | 63.96396 | 3.108649 | 63.96396
| 3.103784 | 63.86386 | 3.11017 | 63.86386 | 3.091011 | 63.86386 | 3.103784 | 63.86386 | 3.11017 | 63.86386 | 3.103784 | 63.86386
| 3.098919 | 63.76376 | 3.105295 | 63.76376 | 3.086166 | 63.76376 | 3.098919 | 63.76376 | 3.105295 | 63.76376 | 3.098919 | 63.76376
| 3.094054 | 63.66366 | 3.10042 | 63.66366 | 3.081321 | 63.66366 | 3.094054 | 63.66366 | 3.10042 | 63.66366 | 3.094054 | 63.66366
| 3.089189 | 63.56356 | 3.095546 | 63.56356 | 3.076476 | 63.56356 | 3.089189 | 63.56356 | 3.095546 | 63.56356 | 3.089189 | 63.56356
| 3.084324 | 63.46346 | 3.090671 | 63.46346 | 3.071632 | 63.46346 | 3.084324 | 63.46346 | 3.090671 | 63.46346 | 3.084324 | 63.46346
| 3.079459 | 63.36336 | 3.085796 | 63.36336 | 3.066787 | 63.36336 | 3.079459 | 63.36336 | 3.085796 | 63.36336 | 3.079459 | 63.36336
| 3.074595 | 63.26326 | 3.080921 | 63.26326 | 3.061942 | 63.26326 | 3.074595 | 63.26326 | 3.080921 | 63.26326 | 3.074595 | 63.26326
| 3.06973 | 63.16316 | 3.076046 | 63.16316 | 3.057097 | 63.16316 | 3.06973 | 63.16316 | 3.076046 | 63.16316 | 3.06973 | 63.16316
| 3.064865 | 63.06306 | 3.071171 | 63.06306 | 3.052252 | 63.06306 | 3.064865 | 63.06306 | 3.071171 | 63.06306 | 3.064865 | 63.06306
| 3.06 | 62.96296 | 3.066296 | 62.96296 | 3.047407 | 62.96296 | 3.06 | 62.96296 | 3.066296 | 62.96296 | 3.06 | 62.96296
| 3.055135 | 62.86286 | 3.061421 | 62.86286 | 3.042563 | 62.86286 | 3.055135 | 62.86286 | 3.061421 | 62.86286 | 3.055135 | 62.86286
| 3.05027 | 62.76276 | 3.056547 | 62.76276 | 3.037718 | 62.76276 | 3.05027 | 62.76276 | 3.056547 | 62.76276 | 3.05027 | 62.76276
| 3.045405 | 62.66266 | 3.051672 | 62.66266 | 3.032873 | 62.66266 | 3.045405 | 62.66266 | 3.051672 | 62.66266 | 3.045405 | 62.66266
| 3.040541 | 62.56256 | 3.046797 | 62.56256 | 3.028028 | 62.56256 | 3.040541 | 62.56256 | 3.046797 | 62.56256 | 3.040541 | 62.56256
| 3.035676 | 62.46246 | 3.041922 | 62.46246 | 3.023183 | 62.46246 | 3.035676 | 62.46246 | 3.041922 | 62.46246 | 3.035676 | 62.46246
| 3.030811 | 62.36236 | 3.037047 | 62.36236 | 3.018338 | 62.36236 | 3.030811 | 62.36236 | 3.037047 | 62.36236 | 3.030811 | 62.36236
| 3.025946 | 62.26226 | 3.032172 | 62.26226 | 3.013493 | 62.26226 | 3.025946 | 62.26226 | 3.032172 | 62.26226 | 3.025946 | 62.26226
| 3.021081 | 62.16216 | 3.027297 | 62.16216 | 3.008649 | 62.16216 | 3.021081 | 62.16216 | 3.027297 | 62.16216 | 3.021081 | 62.16216
| 3.016216 | 62.06206 | 3.022422 | 62.06206 | 3.003804 | 62.06206 | 3.016216 | 62.06206 | 3.022422 | 62.06206 | 3.016216 | 62.06206
| 3.011351 | 61.96196 | 3.017548 | 61.96196 | 2.998959 | 61.96196 | 3.011351 | 61.96196 | 3.017548 | 61.96196 | 3.011351 | 61.96196
| 3.006486 | 61.86186 | 3.012673 | 61.86186 | 2.994114 | 61.86186 | 3.006486 | 61.86186 | 3.012673 | 61.86186 | 3.006486 | 61.86186
| 3.001622 | 61.76176 | 3.007798 | 61.76176 | 2.989269 | 61.76176 | 3.001622 | 61.76176 | 3.007798 | 61.76176 | 3.001622 | 61.76176
| 2.996757 | 61.66166 | 3.002923 | 61.66166 | 2.984424 | 61.66166 | 2.996757 | 61.66166 | 3.002923 | 61.66166 | 2.996757 | 61.66166
| 2.991892 | 61.56156 | 2.998048 | 61.56156 | 2.97958 | 61.56156 | 2.991892 | 61.56156 | 2.998048 | 61.56156 | 2.991892 | 61.56156
| 2.987027 | 61.46146 | 2.993173 | 61.46146 | 2.974735 | 61.46146 | 2.987027 | 61.46146 | 2.993173 | 61.46146 | 2.987027 | 61.46146
| 2.982162 | 61.36136 | 2.988298 | 61.36136 | 2.96989 | 61.36136 | 2.982162 | 61.36136 | 2.988298 | 61.36136 | 2.982162 | 61.36136
| 2.977297 | 61.26126 | 2.983423 | 61.26126 | 2.965045 | 61.26126 | 2.977297 | 61.26126 | 2.983423 | 61.26126 | 2.977297 | 61.26126
| 2.972432 | 61.16116 | 2.978549 | 61.16116 | 2.9602 | 61.16116 | 2.972432 | 61.16116 | 2.978549 | 61.16116 | 2.972432 | 61.16116
| 2.967568 | 61.06106 | 2.973674 | 61.06106 | 2.955355 | 61.06106 | 2.967568 | 61.06106 | 2.973674 | 61.06106 | 2.967568 | 61.06106
| 2.962703 | 60.96096 | 2.968799 | 60.96096 | 2.950511 | 60.96096 | 2.962703 | 60.96096 | 2.968799 | 60.96096 | 2.962703 | 60.96096
| 2.957838 | 60.86086 | 2.963924 | 60.86086 | 2.945666 | 60.86086 | 2.957838 | 60.86086 | 2.963924 | 60.86086 | 2.957838 | 60.86086
| 2.952973 | 60.76076 | 2.959049 | 60.76076 | 2.940821 | 60.76076 | 2.952973 | 60.76076 | 2.959049 | 60.76076 | 2.952973 | 60.76076
| 2.948108 | 60.66066 | 2.954174 | 60.66066 | 2.935976 | 60.66066 | 2.948108 | 60.66066 | 2.954174 | 60.66066 | 2.948108 | 60.66066
| 2.943243 | 60.56056 | 2.949299 | 60.56056 | 2.931131 | 60.56056 | 2.943243 | 60.56056 | 2.949299 | 60.56056 | 2.943243 | 60.56056
| 2.938378 | 60.46046 | 2.944424 | 60.46046 | 2.926286 | 60.46046 | 2.938378 | 60.46046 | 2.944424 | 60.46046 | 2.938378 | 60.46046
| 2.933514 | 60.36036 | 2.93955 | 60.36036 | 2.921441 | 60.36036 | 2.933514 | 60.36036 | 2.93955 | 60.36036 | 2.933514 | 60.36036
| 2.928649 | 60.26026 | 2.934675 | 60.26026 | 2.916597 | 60.26026 | 2.928649 | 60.26026 | 2.934675 | 60.26026 | 2.928649 | 60.26026
| 2.923784 | 60.16016 | 2.9298 | 60.16016 | 2.911752 | 60.16016 | 2.923784 | 60.16016 | 2.9298 | 60.16016 | 2.923784 | 60.16016
| 2.918919 | 60.06006 | 2.924925 | 60.06006 | 2.906907 | 60.06006 | 2.918919 | 60.06006 | 2.924925 | 60.06006 | 2.918919 | 60.06006
| 2.914054 | 59.95996 | 2.92005 | 59.95996 | 2.902062 | 59.95996 | 2.914054 | 59.95996 | 2.92005 | 59.95996 | 2.914054 | 59.95996
| 2.909189 | 59.85986 | 2.915175 | 59.85986 | 2.897217 | 59.85986 | 2.909189 | 59.85986 | 2.915175 | 59.85986 | 2.909189 | 59.85986
| 2.904324 | 59.75976 | 2.9103 | 59.75976 | 2.892372 | 59.75976 | 2.904324 | 59.75976 | 2.9103 | 59.75976 | 2.904324 | 59.75976
| 2.899459 | 59.65966 | 2.905425 | 59.65966 | 2.887528 | 59.65966 | 2.899459 | 59.65966 | 2.905425 | 59.65966 | 2.899459 | 59.65966
| 2.894595 | 59.55956 | 2.900551 | 59.55956 | 2.882683 | 59.55956 | 2.894595 | 59.55956 | 2.900551 | 59.55956 | 2.894595 | 59.55956
| 2.88973 | 59.45946 | 2.895676 | 59.45946 | 2.877838 | 59.45946 | 2.88973 | 59.45946 | 2.895676 | 59.45946 | 2.88973 | 59.45946
| 2.884865 | 59.35936 | 2.890801 | 59.35936 | 2.872993 | 59.35936 | 2.884865 | 59.35936 | 2.890801 | 59.35936 | 2.884865 | 59.35936
| 2.88 | 59.25926 | 2.885926 | 59.25926 | 2.868148 | 59.25926 | 2.88 | 59.25926 | 2.885926 | 59.25926 | 2.88 | 59.25926
| 2.875135 | 59.15916 | 2.881051 | 59.15916 | 2.863303 | 59.15916 | 2.875135 | 59.15916 | 2.881051 | 59.15916 | 2.875135 | 59.15916
| 2.87027 | 59.05906 | 2.876176 | 59.05906 | 2.858458 | 59.05906 | 2.87027 | 59.05906 | 2.876176 | 59.05906 | 2.87027 | 59.05906
| 2.865405 | 58.95896 | 2.871301 | 58.95896 | 2.853614 | 58.95896 | 2.865405 | 58.95896 | 2.871301 | 58.95896 | 2.865405 | 58.95896
| 2.860541 | 58.85886 | 2.866426 | 58.85886 | 2.848769 | 58.85886 | 2.860541 | 58.85886 | 2.866426 | 58.85886 | 2.860541 | 58.85886
| 2.855676 | 58.75876 | 2.861552 | 58.75876 | 2.843924 | 58.75876 | 2.855676 | 58.75876 | 2.861552 | 58.75876 | 2.855676 | 58.75876
| 2.850811 | 58.65866 | 2.856677 | 58.65866 | 2.839079 | 58.65866 | 2.850811 | 58.65866 | 2.856677 | 58.65866 | 2.850811 | 58.65866
| 2.845946 | 58.55856 | 2.851802 | 58.55856 | 2.834234 | 58.55856 | 2.845946 | 58.55856 | 2.851802 | 58.55856 | 2.845946 | 58.55856
| 2.841081 | 58.45846 | 2.846927 | 58.45846 | 2.829389 | 58.45846 | 2.841081 | 58.45846 | 2.846927 | 58.45846 | 2.841081 | 58.45846
| 2.836216 | 58.35836 | 2.842052 | 58.35836 | 2.824545 | 58.35836 | 2.836216 | 58.35836 | 2.842052 | 58.35836 | 2.836216 | 58.35836
| 2.831351 | 58.25826 | 2.837177 | 58.25826 | 2.8197 | 58.25826 | 2.831351 | 58.25826 | 2.837177 | 58.25826 | 2.831351 | 58.25826
| 2.826486 | 58.15816 | 2.832302 | 58.15816 | 2.814855 | 58.15816 | 2.826486 | 58.15816 | 2.832302 | 58.15816 | 2.826486 | 58.15816
| 2.821622 | 58.05806 | 2.827427 | 58.05806 | 2.81001 | 58.05806 | 2.821622 | 58.05806 | 2.827427 | 58.05806 | 2.821622 | 58.05806
| 2.816757 | 57.95796 | 2.822553 | 57.95796 | 2.805165 | 57.95796 | 2.816757 | 57.95796 | 2.822553 | 57.95796 | 2.816757 | 57.95796
| 2.811892 | 57.85786 | 2.817678 | 57.85786 | 2.80032 | 57.85786 | 2.811892 | 57.85786 | 2.817678 | 57.85786 | 2.811892 | 57.85786
| 2.807027 | 57.75776 | 2.812803 | 57.75776 | 2.795475 | 57.75776 | 2.807027 | 57.75776 | 2.812803 | 57.75776 | 2.807027 | 57.75776
| 2.802162 | 57.65766 | 2.807928 | 57.65766 | 2.790631 | 57.65766 | 2.802162 | 57.65766 | 2.807928 | 57.65766 | 2.802162 | 57.65766
| 2.797297 | 57.55756 | 2.803053 | 57.55756 | 2.785786 | 57.55756 | 2.797297 | 57.55756 | 2.803053 | 57.55756 | 2.797297 | 57.55756
| 2.792432 | 57.45746 | 2.798178 | 57.45746 | 2.780941 | 57.45746 | 2.792432 | 57.45746 | 2.798178 | 57.45746 | 2.792432 | 57.45746
| 2.787568 | 57.35736 | 2.793303 | 57.35736 | 2.776096 | 57.35736 | 2.787568 | 57.35736 | 2.793303 | 57.35736 | 2.787568 | 57.35736
| 2.782703 | 57.25726 | 2.788428 | 57.25726 | 2.771251 | 57.25726 | 2.782703 | 57.25726 | 2.788428 | 57.25726 | 2.782703 | 57.25726
| 2.777838 | 57.15716 | 2.783554 | 57.15716 | 2.766406 | 57.15716 | 2.777838 | 57.15716 | 2.783554 | 57.15716 | 2.777838 | 57.15716
| 2.772973 | 57.05706 | 2.778679 | 57.05706 | 2.761562 | 57.05706 | 2.772973 | 57.05706 | 2.778679 | 57.05706 | 2.772973 | 57.05706
| 2.768108 | 56.95696 | 2.773804 | 56.95696 | 2.756717 | 56.95696 | 2.768108 | 56.95696 | 2.773804 | 56.95696 | 2.768108 | 56.95696
| 2.763243 | 56.85686 | 2.768929 | 56.85686 | 2.751872 | 56.85686 | 2.763243 | 56.85686 | 2.768929 | 56.85686 | 2.763243 | 56.85686
| 2.758378 | 56.75676 | 2.764054 | 56.75676 | 2.747027 | 56.75676 | 2.758378 | 56.75676 | 2.764054 | 56.75676 | 2.758378 | 56.75676
| 2.753514 | 56.65666 | 2.759179 | 56.65666 | 2.742182 | 56.65666 | 2.753514 | 56.65666 | 2.759179 | 56.65666 | 2.753514 | 56.65666
| 2.748649 | 56.55656 | 2.754304 | 56.55656 | 2.737337 | 56.55656 | 2.748649 | 56.55656 | 2.754304 | 56.55656 | 2.748649 | 56.55656
| 2.743784 | 56.45646 | 2.749429 | 56.45646 | 2.732492 | 56.45646 | 2.743784 | 56.45646 | 2.749429 | 56.45646 | 2.743784 | 56.45646
| 2.738919 | 56.35636 | 2.744555 | 56.35636 | 2.727648 | 56.35636 | 2.738919 | 56.35636 | 2.744555 | 56.35636 | 2.738919 | 56.35636
| 2.734054 | 56.25626 | 2.73968 | 56.25626 | 2.722803 | 56.25626 | 2.734054 | 56.25626 | 2.73968 | 56.25626 | 2.734054 | 56.25626
| 2.729189 | 56.15616 | 2.734805 | 56.15616 | 2.717958 | 56.15616 | 2.729189 | 56.15616 | 2.734805 | 56.15616 | 2.729189 | 56.15616
| 2.724324 | 56.05606 | 2.72993 | 56.05606 | 2.713113 | 56.05606 | 2.724324 | 56.05606 | 2.72993 | 56.05606 | 2.724324 | 56.05606
| 2.719459 | 55.95596 | 2.725055 | 55.95596 | 2.708268 | 55.95596 | 2.719459 | 55.95596 | 2.725055 | 55.95596 | 2.719459 | 55.95596
| 2.714595 | 55.85586 | 2.72018 | 55.85586 | 2.703423 | 55.85586 | 2.714595 | 55.85586 | 2.72018 | 55.85586 | 2.714595 | 55.85586
| 2.70973 | 55.75576 | 2.715305 | 55.75576 | 2.698579 | 55.75576 | 2.70973 | 55.75576 | 2.715305 | 55.75576 | 2.70973 | 55.75576
| 2.704865 | 55.65566 | 2.71043 | 55.65566 | 2.693734 | 55.65566 | 2.704865 | 55.65566 | 2.71043 | 55.65566 | 2.704865 | 55.65566
| 2.7 | 55.55556 | 2.705556 | 55.55556 | 2.688889 | 55.55556 | 2.7 | 55.55556 | 2.705556 | 55.55556 | 2.7 | 55.55556
| 2.695135 | 55.45546 | 2.700681 | 55.45546 | 2.684044 | 55.45546 | 2.695135 | 55.45546 | 2.700681 | 55.45546 | 2.695135 | 55.45546
| 2.69027 | 55.35536 | 2.695806 | 55.35536 | 2.679199 | 55.35536 | 2.69027 | 55.35536 | 2.695806 | 55.35536 | 2.69027 | 55.35536
| 2.685405 | 55.25526 | 2.690931 | 55.25526 | 2.674354 | 55.25526 | 2.685405 | 55.25526 | 2.690931 | 55.25526 | 2.685405 | 55.25526
| 2.680541 | 55.15516 | 2.686056 | 55.15516 | 2.66951 | 55.15516 | 2.680541 | 55.15516 | 2.686056 | 55.15516 | 2.680541 | 55.15516
| 2.675676 | 55.05506 | 2.681181 | 55.05506 | 2.664665 | 55.05506 | 2.675676 | 55.05506 | 2.681181 | 55.05506 | 2.675676 | 55.05506
| 2.670811 | 54.95495 | 2.676306 | 54.95495 | 2.65982 | 54.95495 | 2.670811 | 54.95495 | 2.676306 | 54.95495 | 2.670811 | 54.95495
| 2.665946 | 54.85485 | 2.671431 | 54.85485 | 2.654975 | 54.85485 | 2.665946 | 54.85485 | 2.671431 | 54.85485 | 2.665946 | 54.85485
| 2.661081 | 54.75475 | 2.666557 | 54.75475 | 2.65013 | 54.75475 | 2.661081 | 54.75475 | 2.666557 | 54.75475 | 2.661081 | 54.75475
| 2.656216 | 54.65465 | 2.661682 | 54.65465 | 2.645285 | 54.65465 | 2.656216 | 54.65465 | 2.661682 | 54.65465 | 2.656216 | 54.65465
| 2.651351 | 54.55455 | 2.656807 | 54.55455 | 2.64044 | 54.55455 | 2.651351 | 54.55455 | 2.656807 | 54.55455 | 2.651351 | 54.55455
| 2.646486 | 54.45445 | 2.651932 | 54.45445 | 2.635596 | 54.45445 | 2.646486 | 54.45445 | 2.651932 | 54.45445 | 2.646486 | 54.45445
| 2.641622 | 54.35435 | 2.647057 | 54.35435 | 2.630751 | 54.35435 | 2.641622 | 54.35435 | 2.647057 | 54.35435 | 2.641622 | 54.35435
| 2.636757 | 54.25425 | 2.642182 | 54.25425 | 2.625906 | 54.25425 | 2.636757 | 54.25425 | 2.642182 | 54.25425 | 2.636757 | 54.25425
| 2.631892 | 54.15415 | 2.637307 | 54.15415 | 2.621061 | 54.15415 | 2.631892 | 54.15415 | 2.637307 | 54.15415 | 2.631892 | 54.15415
| 2.627027 | 54.05405 | 2.632432 | 54.05405 | 2.616216 | 54.05405 | 2.627027 | 54.05405 | 2.632432 | 54.05405 | 2.627027 | 54.05405
| 2.622162 | 53.95395 | 2.627558 | 53.95395 | 2.611371 | 53.95395 | 2.622162 | 53.95395 | 2.627558 | 53.95395 | 2.622162 | 53.95395
| 2.617297 | 53.85385 | 2.622683 | 53.85385 | 2.606527 | 53.85385 | 2.617297 | 53.85385 | 2.622683 | 53.85385 | 2.617297 | 53.85385
| 2.612432 | 53.75375 | 2.617808 | 53.75375 | 2.601682 | 53.75375 | 2.612432 | 53.75375 | 2.617808 | 53.75375 | 2.612432 | 53.75375
| 2.607568 | 53.65365 | 2.612933 | 53.65365 | 2.596837 | 53.65365 | 2.607568 | 53.65365 | 2.612933 | 53.65365 | 2.607568 | 53.65365
| 2.602703 | 53.55355 | 2.608058 | 53.55355 | 2.591992 | 53.55355 | 2.602703 | 53.55355 | 2.608058 | 53.55355 | 2.602703 | 53.55355
| 2.597838 | 53.45345 | 2.603183 | 53.45345 | 2.587147 | 53.45345 | 2.597838 | 53.45345 | 2.603183 | 53.45345 | 2.597838 | 53.45345
| 2.592973 | 53.35335 | 2.598308 | 53.35335 | 2.582302 | 53.35335 | 2.592973 | 53.35335 | 2.598308 | 53.35335 | 2.592973 | 53.35335
| 2.588108 | 53.25325 | 2.593433 | 53.25325 | 2.577457 | 53.25325 | 2.588108 | 53.25325 | 2.593433 | 53.25325 | 2.588108 | 53.25325
| 2.583243 | 53.15315 | 2.588559 | 53.15315 | 2.572613 | 53.15315 | 2.583243 | 53.15315 | 2.588559 | 53.15315 | 2.583243 | 53.15315
| 2.578378 | 53.05305 | 2.583684 | 53.05305 | 2.567768 | 53.05305 | 2.578378 | 53.05305 | 2.583684 | 53.05305 | 2.578378 | 53.05305
| 2.573514 | 52.95295 | 2.578809 | 52.95295 | 2.562923 | 52.95295 | 2.573514 | 52.95295 | 2.578809 | 52.95295 | 2.573514 | 52.95295
| 2.568649 | 52.85285 | 2.573934 | 52.85285 | 2.558078 | 52.85285 | 2.568649 | 52.85285 | 2.573934 | 52.85285 | 2.568649 | 52.85285
| 2.563784 | 52.75275 | 2.569059 | 52.75275 | 2.553233 | 52.75275 | 2.563784 | 52.75275 | 2.569059 | 52.75275 | 2.563784 | 52.75275
| 2.558919 | 52.65265 | 2.564184 | 52.65265 | 2.548388 | 52.65265 | 2.558919 | 52.65265 | 2.564184 | 52.65265 | 2.558919 | 52.65265
| 2.554054 | 52.55255 | 2.559309 | 52.55255 | 2.543544 | 52.55255 | 2.554054 | 52.55255 | 2.559309 | 52.55255 | 2.554054 | 52.55255
| 2.549189 | 52.45245 | 2.554434 | 52.45245 | 2.538699 | 52.45245 | 2.549189 | 52.45245 | 2.554434 | 52.45245 | 2.549189 | 52.45245
| 2.544324 | 52.35235 | 2.54956 | 52.35235 | 2.533854 | 52.35235 | 2.544324 | 52.35235 | 2.54956 | 52.35235 | 2.544324 | 52.35235
| 2.539459 | 52.25225 | 2.544685 | 52.25225 | 2.529009 | 52.25225 | 2.539459 | 52.25225 | 2.544685 | 52.25225 | 2.539459 | 52.25225
| 2.534595 | 52.15215 | 2.53981 | 52.15215 | 2.524164 | 52.15215 | 2.534595 | 52.15215 | 2.53981 | 52.15215 | 2.534595 | 52.15215
| 2.52973 | 52.05205 | 2.534935 | 52.05205 | 2.519319 | 52.05205 | 2.52973 | 52.05205 | 2.534935 | 52.05205 | 2.52973 | 52.05205
| 2.524865 | 51.95195 | 2.53006 | 51.95195 | 2.514474 | 51.95195 | 2.524865 | 51.95195 | 2.53006 | 51.95195 | 2.524865 | 51.95195
| 2.52 | 51.85185 | 2.525185 | 51.85185 | 2.50963 | 51.85185 | 2.52 | 51.85185 | 2.525185 | 51.85185 | 2.52 | 51.85185
| 2.515135 | 51.75175 | 2.52031 | 51.75175 | 2.504785 | 51.75175 | 2.515135 | 51.75175 | 2.52031 | 51.75175 | 2.515135 | 51.75175
| 2.51027 | 51.65165 | 2.515435 | 51.65165 | 2.49994 | 51.65165 | 2.51027 | 51.65165 | 2.515435 | 51.65165 | 2.51027 | 51.65165
| 2.505405 | 51.55155 | 2.510561 | 51.55155 | 2.495095 | 51.55155 | 2.505405 | 51.55155 | 2.510561 | 51.55155 | 2.505405 | 51.55155
| 2.500541 | 51.45145 | 2.505686 | 51.45145 | 2.49025 | 51.45145 | 2.500541 | 51.45145 | 2.505686 | 51.45145 | 2.500541 | 51.45145
| 2.495676 | 51.35135 | 2.500811 | 51.35135 | 2.485405 | 51.35135 | 2.495676 | 51.35135 | 2.500811 | 51.35135 | 2.495676 | 51.35135
| 2.490811 | 51.25125 | 2.495936 | 51.25125 | 2.480561 | 51.25125 | 2.490811 | 51.25125 | 2.495936 | 51.25125 | 2.490811 | 51.25125
| 2.485946 | 51.15115 | 2.491061 | 51.15115 | 2.475716 | 51.15115 | 2.485946 | 51.15115 | 2.491061 | 51.15115 | 2.485946 | 51.15115
| 2.481081 | 51.05105 | 2.486186 | 51.05105 | 2.470871 | 51.05105 | 2.481081 | 51.05105 | 2.486186 | 51.05105 | 2.481081 | 51.05105
| 2.476216 | 50.95095 | 2.481311 | 50.95095 | 2.466026 | 50.95095 | 2.476216 | 50.95095 | 2.481311 | 50.95095 | 2.476216 | 50.95095
| 2.471351 | 50.85085 | 2.476436 | 50.85085 | 2.461181 | 50.85085 | 2.471351 | 50.85085 | 2.476436 | 50.85085 | 2.471351 | 50.85085
| 2.466486 | 50.75075 | 2.471562 | 50.75075 | 2.456336 | 50.75075 | 2.466486 | 50.75075 | 2.471562 | 50.75075 | 2.466486 | 50.75075
| 2.461622 | 50.65065 | 2.466687 | 50.65065 | 2.451491 | 50.65065 | 2.461622 | 50.65065 | 2.466687 | 50.65065 | 2.461622 | 50.65065
| 2.456757 | 50.55055 | 2.461812 | 50.55055 | 2.446647 | 50.55055 | 2.456757 | 50.55055 | 2.461812 | 50.55055 | 2.456757 | 50.55055
| 2.451892 | 50.45045 | 2.456937 | 50.45045 | 2.441802 | 50.45045 | 2.451892 | 50.45045 | 2.456937 | 50.45045 | 2.451892 | 50.45045
| 2.447027 | 50.35035 | 2.452062 | 50.35035 | 2.436957 | 50.35035 | 2.447027 | 50.35035 | 2.452062 | 50.35035 | 2.447027 | 50.35035
| 2.442162 | 50.25025 | 2.447187 | 50.25025 | 2.432112 | 50.25025 | 2.442162 | 50.25025 | 2.447187 | 50.25025 | 2.442162 | 50.25025
| 2.437297 | 50.15015 | 2.442312 | 50.15015 | 2.427267 | 50.15015 | 2.437297 | 50.15015 | 2.442312 | 50.15015 | 2.437297 | 50.15015
| 2.432432 | 50.05005 | 2.437437 | 50.05005 | 2.422422 | 50.05005 | 2.432432 | 50.05005 | 2.437437 | 50.05005 | 2.432432 | 50.05005
| 2.427568 | 49.94995 | 2.432563 | 49.94995 | 2.417578 | 49.94995 | 2.427568 | 49.94995 | 2.432563 | 49.94995 | 2.427568 | 49.94995
| 2.422703 | 49.84985 | 2.427688 | 49.84985 | 2.412733 | 49.84985 | 2.422703 | 49.84985 | 2.427688 | 49.84985 | 2.422703 | 49.84985
| 2.417838 | 49.74975 | 2.422813 | 49.74975 | 2.407888 | 49.74975 | 2.417838 | 49.74975 | 2.422813 | 49.74975 | 2.417838 | 49.74975
| 2.412973 | 49.64965 | 2.417938 | 49.64965 | 2.403043 | 49.64965 | 2.412973 | 49.64965 | 2.417938 | 49.64965 | 2.412973 | 49.64965
| 2.408108 | 49.54955 | 2.413063 | 49.54955 | 2.398198 | 49.54955 | 2.408108 | 49.54955 | 2.413063 | 49.54955 | 2.408108 | 49.54955
| 2.403243 | 49.44945 | 2.408188 | 49.44945 | 2.393353 | 49.44945 | 2.403243 | 49.44945 | 2.408188 | 49.44945 | 2.403243 | 49.44945
| 2.398378 | 49.34935 | 2.403313 | 49.34935 | 2.388509 | 49.34935 | 2.398378 | 49.34935 | 2.403313 | 49.34935 | 2.398378 | 49.34935
| 2.393514 | 49.24925 | 2.398438 | 49.24925 | 2.383664 | 49.24925 | 2.393514 | 49.24925 | 2.398438 | 49.24925 | 2.393514 | 49.24925
| 2.388649 | 49.14915 | 2.393564 | 49.14915 | 2.378819 | 49.14915 | 2.388649 | 49.14915 | 2.393564 | 49.14915 | 2.388649 | 49.14915
| 2.383784 | 49.04905 | 2.388689 | 49.04905 | 2.373974 | 49.04905 | 2.383784 | 49.04905 | 2.388689 | 49.04905 | 2.383784 | 49.04905
| 2.378919 | 48.94895 | 2.383814 | 48.94895 | 2.369129 | 48.94895 | 2.378919 | 48.94895 | 2.383814 | 48.94895 | 2.378919 | 48.94895
| 2.374054 | 48.84885 | 2.378939 | 48.84885 | 2.364284 | 48.84885 | 2.374054 | 48.84885 | 2.378939 | 48.84885 | 2.374054 | 48.84885
| 2.369189 | 48.74875 | 2.374064 | 48.74875 | 2.359439 | 48.74875 | 2.369189 | 48.74875 | 2.374064 | 48.74875 | 2.369189 | 48.74875
| 2.364324 | 48.64865 | 2.369189 | 48.64865 | 2.354595 | 48.64865 | 2.364324 | 48.64865 | 2.369189 | 48.64865 | 2.364324 | 48.64865
| 2.359459 | 48.54855 | 2.364314 | 48.54855 | 2.34975 | 48.54855 | 2.359459 | 48.54855 | 2.364314 | 48.54855 | 2.359459 | 48.54855
| 2.354595 | 48.44845 | 2.359439 | 48.44845 | 2.344905 | 48.44845 | 2.354595 | 48.44845 | 2.359439 | 48.44845 | 2.354595 | 48.44845
| 2.34973 | 48.34835 | 2.354565 | 48.34835 | 2.34006 | 48.34835 | 2.34973 | 48.34835 | 2.354565 | 48.34835 | 2.34973 | 48.34835
| 2.344865 | 48.24825 | 2.34969 | 48.24825 | 2.335215 | 48.24825 | 2.344865 | 48.24825 | 2.34969 | 48.24825 | 2.344865 | 48.24825
| 2.34 | 48.14815 | 2.344815 | 48.14815 | 2.33037 | 48.14815 | 2.34 | 48.14815 | 2.344815 | 48.14815 | 2.34 | 48.14815
| 2.335135 | 48.04805 | 2.33994 | 48.04805 | 2.325526 | 48.04805 | 2.335135 | 48.04805 | 2.33994 | 48.04805 | 2.335135 | 48.04805
| 2.33027 | 47.94795 | 2.335065 | 47.94795 | 2.320681 | 47.94795 | 2.33027 | 47.94795 | 2.335065 | 47.94795 | 2.33027 | 47.94795
| 2.325405 | 47.84785 | 2.33019 | 47.84785 | 2.315836 | 47.84785 | 2.325405 | 47.84785 | 2.33019 | 47.84785 | 2.325405 | 47.84785
| 2.320541 | 47.74775 | 2.325315 | 47.74775 | 2.310991 | 47.74775 | 2.320541 | 47.74775 | 2.325315 | 47.74775 | 2.320541 | 47.74775
| 2.315676 | 47.64765 | 2.32044 | 47.64765 | 2.306146 | 47.64765 | 2.315676 | 47.64765 | 2.32044 | 47.64765 | 2.315676 | 47.64765
| 2.310811 | 47.54755 | 2.315566 | 47.54755 | 2.301301 | 47.54755 | 2.310811 | 47.54755 | 2.315566 | 47.54755 | 2.310811 | 47.54755
| 2.305946 | 47.44745 | 2.310691 | 47.44745 | 2.296456 | 47.44745 | 2.305946 | 47.44745 | 2.310691 | 47.44745 | 2.305946 | 47.44745
| 2.301081 | 47.34735 | 2.305816 | 47.34735 | 2.291612 | 47.34735 | 2.301081 | 47.34735 | 2.305816 | 47.34735 | 2.301081 | 47.34735
| 2.296216 | 47.24725 | 2.300941 | 47.24725 | 2.286767 | 47.24725 | 2.296216 | 47.24725 | 2.300941 | 47.24725 | 2.296216 | 47.24725
| 2.291351 | 47.14715 | 2.296066 | 47.14715 | 2.281922 | 47.14715 | 2.291351 | 47.14715 | 2.296066 | 47.14715 | 2.291351 | 47.14715
| 2.286486 | 47.04705 | 2.291191 | 47.04705 | 2.277077 | 47.04705 | 2.286486 | 47.04705 | 2.291191 | 47.04705 | 2.286486 | 47.04705
| 2.281622 | 46.94695 | 2.286316 | 46.94695 | 2.272232 | 46.94695 | 2.281622 | 46.94695 | 2.286316 | 46.94695 | 2.281622 | 46.94695
| 2.276757 | 46.84685 | 2.281441 | 46.84685 | 2.267387 | 46.84685 | 2.276757 | 46.84685 | 2.281441 | 46.84685 | 2.276757 | 46.84685
| 2.271892 | 46.74675 | 2.276567 | 46.74675 | 2.262543 | 46.74675 | 2.271892 | 46.74675 | 2.276567 | 46.74675 | 2.271892 | 46.74675
| 2.267027 | 46.64665 | 2.271692 | 46.64665 | 2.257698 | 46.64665 | 2.267027 | 46.64665 | 2.271692 | 46.64665 | 2.267027 | 46.64665
| 2.262162 | 46.54655 | 2.266817 | 46.54655 | 2.252853 | 46.54655 | 2.262162 | 46.54655 | 2.266817 | 46.54655 | 2.262162 | 46.54655
| 2.257297 | 46.44645 | 2.261942 | 46.44645 | 2.248008 | 46.44645 | 2.257297 | 46.44645 | 2.261942 | 46.44645 | 2.257297 | 46.44645
| 2.252432 | 46.34635 | 2.257067 | 46.34635 | 2.243163 | 46.34635 | 2.252432 | 46.34635 | 2.257067 | 46.34635 | 2.252432 | 46.34635
| 2.247568 | 46.24625 | 2.252192 | 46.24625 | 2.238318 | 46.24625 | 2.247568 | 46.24625 | 2.252192 | 46.24625 | 2.247568 | 46.24625
| 2.242703 | 46.14615 | 2.247317 | 46.14615 | 2.233473 | 46.14615 | 2.242703 | 46.14615 | 2.247317 | 46.14615 | 2.242703 | 46.14615
| 2.237838 | 46.04605 | 2.242442 | 46.04605 | 2.228629 | 46.04605 | 2.237838 | 46.04605 | 2.242442 | 46.04605 | 2.237838 | 46.04605
| 2.232973 | 45.94595 | 2.237568 | 45.94595 | 2.223784 | 45.94595 | 2.232973 | 45.94595 | 2.237568 | 45.94595 | 2.232973 | 45.94595
| 2.228108 | 45.84585 | 2.232693 | 45.84585 | 2.218939 | 45.84585 | 2.228108 | 45.84585 | 2.232693 | 45.84585 | 2.228108 | 45.84585
| 2.223243 | 45.74575 | 2.227818 | 45.74575 | 2.214094 | 45.74575 | 2.223243 | 45.74575 | 2.227818 | 45.74575 | 2.223243 | 45.74575
| 2.218378 | 45.64565 | 2.222943 | 45.64565 | 2.209249 | 45.64565 | 2.218378 | 45.64565 | 2.222943 | 45.64565 | 2.218378 | 45.64565
| 2.213514 | 45.54555 | 2.218068 | 45.54555 | 2.204404 | 45.54555 | 2.213514 | 45.54555 | 2.218068 | 45.54555 | 2.213514 | 45.54555
| 2.208649 | 45.44545 | 2.213193 | 45.44545 | 2.19956 | 45.44545 | 2.208649 | 45.44545 | 2.213193 | 45.44545 | 2.208649 | 45.44545
| 2.203784 | 45.34535 | 2.208318 | 45.34535 | 2.194715 | 45.34535 | 2.203784 | 45.34535 | 2.208318 | 45.34535 | 2.203784 | 45.34535
| 2.198919 | 45.24525 | 2.203443 | 45.24525 | 2.18987 | 45.24525 | 2.198919 | 45.24525 | 2.203443 | 45.24525 | 2.198919 | 45.24525
| 2.194054 | 45.14515 | 2.198569 | 45.14515 | 2.185025 | 45.14515 | 2.194054 | 45.14515 | 2.198569 | 45.14515 | 2.194054 | 45.14515
| 2.189189 | 45.04505 | 2.193694 | 45.04505 | 2.18018 | 45.04505 | 2.189189 | 45.04505 | 2.193694 | 45.04505 | 2.189189 | 45.04505
| 2.184324 | 44.94494 | 2.188819 | 44.94494 | 2.175335 | 44.94494 | 2.184324 | 44.94494 | 2.188819 | 44.94494 | 2.184324 | 44.94494
| 2.179459 | 44.84484 | 2.183944 | 44.84484 | 2.17049 | 44.84484 | 2.179459 | 44.84484 | 2.183944 | 44.84484 | 2.179459 | 44.84484
| 2.174595 | 44.74474 | 2.179069 | 44.74474 | 2.165646 | 44.74474 | 2.174595 | 44.74474 | 2.179069 | 44.74474 | 2.174595 | 44.74474
| 2.16973 | 44.64464 | 2.174194 | 44.64464 | 2.160801 | 44.64464 | 2.16973 | 44.64464 | 2.174194 | 44.64464 | 2.16973 | 44.64464
| 2.164865 | 44.54454 | 2.169319 | 44.54454 | 2.155956 | 44.54454 | 2.164865 | 44.54454 | 2.169319 | 44.54454 | 2.164865 | 44.54454
| 2.16 | 44.44444 | 2.164444 | 44.44444 | 2.151111 | 44.44444 | 2.16 | 44.44444 | 2.164444 | 44.44444 | 2.16 | 44.44444
| 2.155135 | 44.34434 | 2.15957 | 44.34434 | 2.146266 | 44.34434 | 2.155135 | 44.34434 | 2.15957 | 44.34434 | 2.155135 | 44.34434
| 2.15027 | 44.24424 | 2.154695 | 44.24424 | 2.141421 | 44.24424 | 2.15027 | 44.24424 | 2.154695 | 44.24424 | 2.15027 | 44.24424
| 2.145405 | 44.14414 | 2.14982 | 44.14414 | 2.136577 | 44.14414 | 2.145405 | 44.14414 | 2.14982 | 44.14414 | 2.145405 | 44.14414
| 2.140541 | 44.04404 | 2.144945 | 44.04404 | 2.131732 | 44.04404 | 2.140541 | 44.04404 | 2.144945 | 44.04404 | 2.140541 | 44.04404
| 2.135676 | 43.94394 | 2.14007 | 43.94394 | 2.126887 | 43.94394 | 2.135676 | 43.94394 | 2.14007 | 43.94394 | 2.135676 | 43.94394
| 2.130811 | 43.84384 | 2.135195 | 43.84384 | 2.122042 | 43.84384 | 2.130811 | 43.84384 | 2.135195 | 43.84384 | 2.130811 | 43.84384
| 2.125946 | 43.74374 | 2.13032 | 43.74374 | 2.117197 | 43.74374 | 2.125946 | 43.74374 | 2.13032 | 43.74374 | 2.125946 | 43.74374
| 2.121081 | 43.64364 | 2.125445 | 43.64364 | 2.112352 | 43.64364 | 2.121081 | 43.64364 | 2.125445 | 43.64364 | 2.121081 | 43.64364
| 2.116216 | 43.54354 | 2.120571 | 43.54354 | 2.107508 | 43.54354 | 2.116216 | 43.54354 | 2.120571 | 43.54354 | 2.116216 | 43.54354
| 2.111351 | 43.44344 | 2.115696 | 43.44344 | 2.102663 | 43.44344 | 2.111351 | 43.44344 | 2.115696 | 43.44344 | 2.111351 | 43.44344
| 2.106486 | 43.34334 | 2.110821 | 43.34334 | 2.097818 | 43.34334 | 2.106486 | 43.34334 | 2.110821 | 43.34334 | 2.106486 | 43.34334
| 2.101622 | 43.24324 | 2.105946 | 43.24324 | 2.092973 | 43.24324 | 2.101622 | 43.24324 | 2.105946 | 43.24324 | 2.101622 | 43.24324
| 2.096757 | 43.14314 | 2.101071 | 43.14314 | 2.088128 | 43.14314 | 2.096757 | 43.14314 | 2.101071 | 43.14314 | 2.096757 | 43.14314
| 2.091892 | 43.04304 | 2.096196 | 43.04304 | 2.083283 | 43.04304 | 2.091892 | 43.04304 | 2.096196 | 43.04304 | 2.091892 | 43.04304
| 2.087027 | 42.94294 | 2.091321 | 42.94294 | 2.078438 | 42.94294 | 2.087027 | 42.94294 | 2.091321 | 42.94294 | 2.087027 | 42.94294
| 2.082162 | 42.84284 | 2.086446 | 42.84284 | 2.073594 | 42.84284 | 2.082162 | 42.84284 | 2.086446 | 42.84284 | 2.082162 | 42.84284
| 2.077297 | 42.74274 | 2.081572 | 42.74274 | 2.068749 | 42.74274 | 2.077297 | 42.74274 | 2.081572 | 42.74274 | 2.077297 | 42.74274
| 2.072432 | 42.64264 | 2.076697 | 42.64264 | 2.063904 | 42.64264 | 2.072432 | 42.64264 | 2.076697 | 42.64264 | 2.072432 | 42.64264
| 2.067568 | 42.54254 | 2.071822 | 42.54254 | 2.059059 | 42.54254 | 2.067568 | 42.54254 | 2.071822 | 42.54254 | 2.067568 | 42.54254
| 2.062703 | 42.44244 | 2.066947 | 42.44244 | 2.054214 | 42.44244 | 2.062703 | 42.44244 | 2.066947 | 42.44244 | 2.062703 | 42.44244
| 2.057838 | 42.34234 | 2.062072 | 42.34234 | 2.049369 | 42.34234 | 2.057838 | 42.34234 | 2.062072 | 42.34234 | 2.057838 | 42.34234
| 2.052973 | 42.24224 | 2.057197 | 42.24224 | 2.044525 | 42.24224 | 2.052973 | 42.24224 | 2.057197 | 42.24224 | 2.052973 | 42.24224
| 2.048108 | 42.14214 | 2.052322 | 42.14214 | 2.03968 | 42.14214 | 2.048108 | 42.14214 | 2.052322 | 42.14214 | 2.048108 | 42.14214
| 2.043243 | 42.04204 | 2.047447 | 42.04204 | 2.034835 | 42.04204 | 2.043243 | 42.04204 | 2.047447 | 42.04204 | 2.043243 | 42.04204
| 2.038378 | 41.94194 | 2.042573 | 41.94194 | 2.02999 | 41.94194 | 2.038378 | 41.94194 | 2.042573 | 41.94194 | 2.038378 | 41.94194
| 2.033514 | 41.84184 | 2.037698 | 41.84184 | 2.025145 | 41.84184 | 2.033514 | 41.84184 | 2.037698 | 41.84184 | 2.033514 | 41.84184
| 2.028649 | 41.74174 | 2.032823 | 41.74174 | 2.0203 | 41.74174 | 2.028649 | 41.74174 | 2.032823 | 41.74174 | 2.028649 | 41.74174
| 2.023784 | 41.64164 | 2.027948 | 41.64164 | 2.015455 | 41.64164 | 2.023784 | 41.64164 | 2.027948 | 41.64164 | 2.023784 | 41.64164
| 2.018919 | 41.54154 | 2.023073 | 41.54154 | 2.010611 | 41.54154 | 2.018919 | 41.54154 | 2.023073 | 41.54154 | 2.018919 | 41.54154
| 2.014054 | 41.44144 | 2.018198 | 41.44144 | 2.005766 | 41.44144 | 2.014054 | 41.44144 | 2.018198 | 41.44144 | 2.014054 | 41.44144
| 2.009189 | 41.34134 | 2.013323 | 41.34134 | 2.000921 | 41.34134 | 2.009189 | 41.34134 | 2.013323 | 41.34134 | 2.009189 | 41.34134
| 2.004324 | 41.24124 | 2.008448 | 41.24124 | 1.996076 | 41.24124 | 2.004324 | 41.24124 | 2.008448 | 41.24124 | 2.004324 | 41.24124
| 1.999459 | 41.14114 | 2.003574 | 41.14114 | 1.991231 | 41.14114 | 1.999459 | 41.14114 | 2.003574 | 41.14114 | 1.999459 | 41.14114
| 1.994595 | 41.04104 | 1.998699 | 41.04104 | 1.986386 | 41.04104 | 1.994595 | 41.04104 | 1.998699 | 41.04104 | 1.994595 | 41.04104
| 1.98973 | 40.94094 | 1.993824 | 40.94094 | 1.981542 | 40.94094 | 1.98973 | 40.94094 | 1.993824 | 40.94094 | 1.98973 | 40.94094
| 1.984865 | 40.84084 | 1.988949 | 40.84084 | 1.976697 | 40.84084 | 1.984865 | 40.84084 | 1.988949 | 40.84084 | 1.984865 | 40.84084
| 1.98 | 40.74074 | 1.984074 | 40.74074 | 1.971852 | 40.74074 | 1.98 | 40.74074 | 1.984074 | 40.74074 | 1.98 | 40.74074
| 1.975135 | 40.64064 | 1.979199 | 40.64064 | 1.967007 | 40.64064 | 1.975135 | 40.64064 | 1.979199 | 40.64064 | 1.975135 | 40.64064
| 1.97027 | 40.54054 | 1.974324 | 40.54054 | 1.962162 | 40.54054 | 1.97027 | 40.54054 | 1.974324 | 40.54054 | 1.97027 | 40.54054
| 1.965405 | 40.44044 | 1.969449 | 40.44044 | 1.957317 | 40.44044 | 1.965405 | 40.44044 | 1.969449 | 40.44044 | 1.965405 | 40.44044
| 1.960541 | 40.34034 | 1.964575 | 40.34034 | 1.952472 | 40.34034 | 1.960541 | 40.34034 | 1.964575 | 40.34034 | 1.960541 | 40.34034
| 1.955676 | 40.24024 | 1.9597 | 40.24024 | 1.947628 | 40.24024 | 1.955676 | 40.24024 | 1.9597 | 40.24024 | 1.955676 | 40.24024
| 1.950811 | 40.14014 | 1.954825 | 40.14014 | 1.942783 | 40.14014 | 1.950811 | 40.14014 | 1.954825 | 40.14014 | 1.950811 | 40.14014
| 1.945946 | 40.04004 | 1.94995 | 40.04004 | 1.937938 | 40.04004 | 1.945946 | 40.04004 | 1.94995 | 40.04004 | 1.945946 | 40.04004
| 1.941081 | 39.93994 | 1.945075 | 39.93994 | 1.933093 | 39.93994 | 1.941081 | 39.93994 | 1.945075 | 39.93994 | 1.941081 | 39.93994
| 1.936216 | 39.83984 | 1.9402 | 39.83984 | 1.928248 | 39.83984 | 1.936216 | 39.83984 | 1.9402 | 39.83984 | 1.936216 | 39.83984
| 1.931351 | 39.73974 | 1.935325 | 39.73974 | 1.923403 | 39.73974 | 1.931351 | 39.73974 | 1.935325 | 39.73974 | 1.931351 | 39.73974
| 1.926486 | 39.63964 | 1.93045 | 39.63964 | 1.918559 | 39.63964 | 1.926486 | 39.63964 | 1.93045 | 39.63964 | 1.926486 | 39.63964
| 1.921622 | 39.53954 | 1.925576 | 39.53954 | 1.913714 | 39.53954 | 1.921622 | 39.53954 | 1.925576 | 39.53954 | 1.921622 | 39.53954
| 1.916757 | 39.43944 | 1.920701 | 39.43944 | 1.908869 | 39.43944 | 1.916757 | 39.43944 | 1.920701 | 39.43944 | 1.916757 | 39.43944
| 1.911892 | 39.33934 | 1.915826 | 39.33934 | 1.904024 | 39.33934 | 1.911892 | 39.33934 | 1.915826 | 39.33934 | 1.911892 | 39.33934
| 1.907027 | 39.23924 | 1.910951 | 39.23924 | 1.899179 | 39.23924 | 1.907027 | 39.23924 | 1.910951 | 39.23924 | 1.907027 | 39.23924
| 1.902162 | 39.13914 | 1.906076 | 39.13914 | 1.894334 | 39.13914 | 1.902162 | 39.13914 | 1.906076 | 39.13914 | 1.902162 | 39.13914
| 1.897297 | 39.03904 | 1.901201 | 39.03904 | 1.889489 | 39.03904 | 1.897297 | 39.03904 | 1.901201 | 39.03904 | 1.897297 | 39.03904
| 1.892432 | 38.93894 | 1.896326 | 38.93894 | 1.884645 | 38.93894 | 1.892432 | 38.93894 | 1.896326 | 38.93894 | 1.892432 | 38.93894
| 1.887568 | 38.83884 | 1.891451 | 38.83884 | 1.8798 | 38.83884 | 1.887568 | 38.83884 | 1.891451 | 38.83884 | 1.887568 | 38.83884
| 1.882703 | 38.73874 | 1.886577 | 38.73874 | 1.874955 | 38.73874 | 1.882703 | 38.73874 | 1.886577 | 38.73874 | 1.882703 | 38.73874
| 1.877838 | 38.63864 | 1.881702 | 38.63864 | 1.87011 | 38.63864 | 1.877838 | 38.63864 | 1.881702 | 38.63864 | 1.877838 | 38.63864
| 1.872973 | 38.53854 | 1.876827 | 38.53854 | 1.865265 | 38.53854 | 1.872973 | 38.53854 | 1.876827 | 38.53854 | 1.872973 | 38.53854
| 1.868108 | 38.43844 | 1.871952 | 38.43844 | 1.86042 | 38.43844 | 1.868108 | 38.43844 | 1.871952 | 38.43844 | 1.868108 | 38.43844
| 1.863243 | 38.33834 | 1.867077 | 38.33834 | 1.855576 | 38.33834 | 1.863243 | 38.33834 | 1.867077 | 38.33834 | 1.863243 | 38.33834
| 1.858378 | 38.23824 | 1.862202 | 38.23824 | 1.850731 | 38.23824 | 1.858378 | 38.23824 | 1.862202 | 38.23824 | 1.858378 | 38.23824
| 1.853514 | 38.13814 | 1.857327 | 38.13814 | 1.845886 | 38.13814 | 1.853514 | 38.13814 | 1.857327 | 38.13814 | 1.853514 | 38.13814
| 1.848649 | 38.03804 | 1.852452 | 38.03804 | 1.841041 | 38.03804 | 1.848649 | 38.03804 | 1.852452 | 38.03804 | 1.848649 | 38.03804
| 1.843784 | 37.93794 | 1.847578 | 37.93794 | 1.836196 | 37.93794 | 1.843784 | 37.93794 | 1.847578 | 37.93794 | 1.843784 | 37.93794
| 1.838919 | 37.83784 | 1.842703 | 37.83784 | 1.831351 | 37.83784 | 1.838919 | 37.83784 | 1.842703 | 37.83784 | 1.838919 | 37.83784
| 1.834054 | 37.73774 | 1.837828 | 37.73774 | 1.826507 | 37.73774 | 1.834054 | 37.73774 | 1.837828 | 37.73774 | 1.834054 | 37.73774
| 1.829189 | 37.63764 | 1.832953 | 37.63764 | 1.821662 | 37.63764 | 1.829189 | 37.63764 | 1.832953 | 37.63764 | 1.829189 | 37.63764
| 1.824324 | 37.53754 | 1.828078 | 37.53754 | 1.816817 | 37.53754 | 1.824324 | 37.53754 | 1.828078 | 37.53754 | 1.824324 | 37.53754
| 1.819459 | 37.43744 | 1.823203 | 37.43744 | 1.811972 | 37.43744 | 1.819459 | 37.43744 | 1.823203 | 37.43744 | 1.819459 | 37.43744
| 1.814595 | 37.33734 | 1.818328 | 37.33734 | 1.807127 | 37.33734 | 1.814595 | 37.33734 | 1.818328 | 37.33734 | 1.814595 | 37.33734
| 1.80973 | 37.23724 | 1.813453 | 37.23724 | 1.802282 | 37.23724 | 1.80973 | 37.23724 | 1.813453 | 37.23724 | 1.80973 | 37.23724
| 1.804865 | 37.13714 | 1.808579 | 37.13714 | 1.797437 | 37.13714 | 1.804865 | 37.13714 | 1.808579 | 37.13714 | 1.804865 | 37.13714
| 1.8 | 37.03704 | 1.803704 | 37.03704 | 1.792593 | 37.03704 | 1.8 | 37.03704 | 1.803704 | 37.03704 | 1.8 | 37.03704
| 1.795135 | 36.93694 | 1.798829 | 36.93694 | 1.787748 | 36.93694 | 1.795135 | 36.93694 | 1.798829 | 36.93694 | 1.795135 | 36.93694
| 1.79027 | 36.83684 | 1.793954 | 36.83684 | 1.782903 | 36.83684 | 1.79027 | 36.83684 | 1.793954 | 36.83684 | 1.79027 | 36.83684
| 1.785405 | 36.73674 | 1.789079 | 36.73674 | 1.778058 | 36.73674 | 1.785405 | 36.73674 | 1.789079 | 36.73674 | 1.785405 | 36.73674
| 1.780541 | 36.63664 | 1.784204 | 36.63664 | 1.773213 | 36.63664 | 1.780541 | 36.63664 | 1.784204 | 36.63664 | 1.780541 | 36.63664
| 1.775676 | 36.53654 | 1.779329 | 36.53654 | 1.768368 | 36.53654 | 1.775676 | 36.53654 | 1.779329 | 36.53654 | 1.775676 | 36.53654
| 1.770811 | 36.43644 | 1.774454 | 36.43644 | 1.763524 | 36.43644 | 1.770811 | 36.43644 | 1.774454 | 36.43644 | 1.770811 | 36.43644
| 1.765946 | 36.33634 | 1.76958 | 36.33634 | 1.758679 | 36.33634 | 1.765946 | 36.33634 | 1.76958 | 36.33634 | 1.765946 | 36.33634
| 1.761081 | 36.23624 | 1.764705 | 36.23624 | 1.753834 | 36.23624 | 1.761081 | 36.23624 | 1.764705 | 36.23624 | 1.761081 | 36.23624
| 1.756216 | 36.13614 | 1.75983 | 36.13614 | 1.748989 | 36.13614 | 1.756216 | 36.13614 | 1.75983 | 36.13614 | 1.756216 | 36.13614
| 1.751351 | 36.03604 | 1.754955 | 36.03604 | 1.744144 | 36.03604 | 1.751351 | 36.03604 | 1.754955 | 36.03604 | 1.751351 | 36.03604
| 1.746486 | 35.93594 | 1.75008 | 35.93594 | 1.739299 | 35.93594 | 1.746486 | 35.93594 | 1.75008 | 35.93594 | 1.746486 | 35.93594
| 1.741622 | 35.83584 | 1.745205 | 35.83584 | 1.734454 | 35.83584 | 1.741622 | 35.83584 | 1.745205 | 35.83584 | 1.741622 | 35.83584
| 1.736757 | 35.73574 | 1.74033 | 35.73574 | 1.72961 | 35.73574 | 1.736757 | 35.73574 | 1.74033 | 35.73574 | 1.736757 | 35.73574
| 1.731892 | 35.63564 | 1.735455 | 35.63564 | 1.724765 | 35.63564 | 1.731892 | 35.63564 | 1.735455 | 35.63564 | 1.731892 | 35.63564
| 1.727027 | 35.53554 | 1.730581 | 35.53554 | 1.71992 | 35.53554 | 1.727027 | 35.53554 | 1.730581 | 35.53554 | 1.727027 | 35.53554
| 1.722162 | 35.43544 | 1.725706 | 35.43544 | 1.715075 | 35.43544 | 1.722162 | 35.43544 | 1.725706 | 35.43544 | 1.722162 | 35.43544
| 1.717297 | 35.33534 | 1.720831 | 35.33534 | 1.71023 | 35.33534 | 1.717297 | 35.33534 | 1.720831 | 35.33534 | 1.717297 | 35.33534
| 1.712432 | 35.23524 | 1.715956 | 35.23524 | 1.705385 | 35.23524 | 1.712432 | 35.23524 | 1.715956 | 35.23524 | 1.712432 | 35.23524
| 1.707568 | 35.13514 | 1.711081 | 35.13514 | 1.700541 | 35.13514 | 1.707568 | 35.13514 | 1.711081 | 35.13514 | 1.707568 | 35.13514
| 1.702703 | 35.03504 | 1.706206 | 35.03504 | 1.695696 | 35.03504 | 1.702703 | 35.03504 | 1.706206 | 35.03504 | 1.702703 | 35.03504
| 1.697838 | 34.93493 | 1.701331 | 34.93493 | 1.690851 | 34.93493 | 1.697838 | 34.93493 | 1.701331 | 34.93493 | 1.697838 | 34.93493
| 1.692973 | 34.83483 | 1.696456 | 34.83483 | 1.686006 | 34.83483 | 1.692973 | 34.83483 | 1.696456 | 34.83483 | 1.692973 | 34.83483
| 1.688108 | 34.73473 | 1.691582 | 34.73473 | 1.681161 | 34.73473 | 1.688108 | 34.73473 | 1.691582 | 34.73473 | 1.688108 | 34.73473
| 1.683243 | 34.63463 | 1.686707 | 34.63463 | 1.676316 | 34.63463 | 1.683243 | 34.63463 | 1.686707 | 34.63463 | 1.683243 | 34.63463
| 1.678378 | 34.53453 | 1.681832 | 34.53453 | 1.671471 | 34.53453 | 1.678378 | 34.53453 | 1.681832 | 34.53453 | 1.678378 | 34.53453
| 1.673514 | 34.43443 | 1.676957 | 34.43443 | 1.666627 | 34.43443 | 1.673514 | 34.43443 | 1.676957 | 34.43443 | 1.673514 | 34.43443
| 1.668649 | 34.33433 | 1.672082 | 34.33433 | 1.661782 | 34.33433 | 1.668649 | 34.33433 | 1.672082 | 34.33433 | 1.668649 | 34.33433
| 1.663784 | 34.23423 | 1.667207 | 34.23423 | 1.656937 | 34.23423 | 1.663784 | 34.23423 | 1.667207 | 34.23423 | 1.663784 | 34.23423
| 1.658919 | 34.13413 | 1.662332 | 34.13413 | 1.652092 | 34.13413 | 1.658919 | 34.13413 | 1.662332 | 34.13413 | 1.658919 | 34.13413
| 1.654054 | 34.03403 | 1.657457 | 34.03403 | 1.647247 | 34.03403 | 1.654054 | 34.03403 | 1.657457 | 34.03403 | 1.654054 | 34.03403
| 1.649189 | 33.93393 | 1.652583 | 33.93393 | 1.642402 | 33.93393 | 1.649189 | 33.93393 | 1.652583 | 33.93393 | 1.649189 | 33.93393
| 1.644324 | 33.83383 | 1.647708 | 33.83383 | 1.637558 | 33.83383 | 1.644324 | 33.83383 | 1.647708 | 33.83383 | 1.644324 | 33.83383
| 1.639459 | 33.73373 | 1.642833 | 33.73373 | 1.632713 | 33.73373 | 1.639459 | 33.73373 | 1.642833 | 33.73373 | 1.639459 | 33.73373
| 1.634595 | 33.63363 | 1.637958 | 33.63363 | 1.627868 | 33.63363 | 1.634595 | 33.63363 | 1.637958 | 33.63363 | 1.634595 | 33.63363
| 1.62973 | 33.53353 | 1.633083 | 33.53353 | 1.623023 | 33.53353 | 1.62973 | 33.53353 | 1.633083 | 33.53353 | 1.62973 | 33.53353
| 1.624865 | 33.43343 | 1.628208 | 33.43343 | 1.618178 | 33.43343 | 1.624865 | 33.43343 | 1.628208 | 33.43343 | 1.624865 | 33.43343
| 1.62 | 33.33333 | 1.623333 | 33.33333 | 1.613333 | 33.33333 | 1.62 | 33.33333 | 1.623333 | 33.33333 | 1.62 | 33.33333
| 1.615135 | 33.23323 | 1.618458 | 33.23323 | 1.608488 | 33.23323 | 1.615135 | 33.23323 | 1.618458 | 33.23323 | 1.615135 | 33.23323
| 1.61027 | 33.13313 | 1.613584 | 33.13313 | 1.603644 | 33.13313 | 1.61027 | 33.13313 | 1.613584 | 33.13313 | 1.61027 | 33.13313
| 1.605405 | 33.03303 | 1.608709 | 33.03303 | 1.598799 | 33.03303 | 1.605405 | 33.03303 | 1.608709 | 33.03303 | 1.605405 | 33.03303
| 1.600541 | 32.93293 | 1.603834 | 32.93293 | 1.593954 | 32.93293 | 1.600541 | 32.93293 | 1.603834 | 32.93293 | 1.600541 | 32.93293
| 1.595676 | 32.83283 | 1.598959 | 32.83283 | 1.589109 | 32.83283 | 1.595676 | 32.83283 | 1.598959 | 32.83283 | 1.595676 | 32.83283
| 1.590811 | 32.73273 | 1.594084 | 32.73273 | 1.584264 | 32.73273 | 1.590811 | 32.73273 | 1.594084 | 32.73273 | 1.590811 | 32.73273
| 1.585946 | 32.63263 | 1.589209 | 32.63263 | 1.579419 | 32.63263 | 1.585946 | 32.63263 | 1.589209 | 32.63263 | 1.585946 | 32.63263
| 1.581081 | 32.53253 | 1.584334 | 32.53253 | 1.574575 | 32.53253 | 1.581081 | 32.53253 | 1.584334 | 32.53253 | 1.581081 | 32.53253
| 1.576216 | 32.43243 | 1.579459 | 32.43243 | 1.56973 | 32.43243 | 1.576216 | 32.43243 | 1.579459 | 32.43243 | 1.576216 | 32.43243
| 1.571351 | 32.33233 | 1.574585 | 32.33233 | 1.564885 | 32.33233 | 1.571351 | 32.33233 | 1.574585 | 32.33233 | 1.571351 | 32.33233
| 1.566486 | 32.23223 | 1.56971 | 32.23223 | 1.56004 | 32.23223 | 1.566486 | 32.23223 | 1.56971 | 32.23223 | 1.566486 | 32.23223
| 1.561622 | 32.13213 | 1.564835 | 32.13213 | 1.555195 | 32.13213 | 1.561622 | 32.13213 | 1.564835 | 32.13213 | 1.561622 | 32.13213
| 1.556757 | 32.03203 | 1.55996 | 32.03203 | 1.55035 | 32.03203 | 1.556757 | 32.03203 | 1.55996 | 32.03203 | 1.556757 | 32.03203
| 1.551892 | 31.93193 | 1.555085 | 31.93193 | 1.545506 | 31.93193 | 1.551892 | 31.93193 | 1.555085 | 31.93193 | 1.551892 | 31.93193
| 1.547027 | 31.83183 | 1.55021 | 31.83183 | 1.540661 | 31.83183 | 1.547027 | 31.83183 | 1.55021 | 31.83183 | 1.547027 | 31.83183
| 1.542162 | 31.73173 | 1.545335 | 31.73173 | 1.535816 | 31.73173 | 1.542162 | 31.73173 | 1.545335 | 31.73173 | 1.542162 | 31.73173
| 1.537297 | 31.63163 | 1.54046 | 31.63163 | 1.530971 | 31.63163 | 1.537297 | 31.63163 | 1.54046 | 31.63163 | 1.537297 | 31.63163
| 1.532432 | 31.53153 | 1.535586 | 31.53153 | 1.526126 | 31.53153 | 1.532432 | 31.53153 | 1.535586 | 31.53153 | 1.532432 | 31.53153
| 1.527568 | 31.43143 | 1.530711 | 31.43143 | 1.521281 | 31.43143 | 1.527568 | 31.43143 | 1.530711 | 31.43143 | 1.527568 | 31.43143
| 1.522703 | 31.33133 | 1.525836 | 31.33133 | 1.516436 | 31.33133 | 1.522703 | 31.33133 | 1.525836 | 31.33133 | 1.522703 | 31.33133
| 1.517838 | 31.23123 | 1.520961 | 31.23123 | 1.511592 | 31.23123 | 1.517838 | 31.23123 | 1.520961 | 31.23123 | 1.517838 | 31.23123
| 1.512973 | 31.13113 | 1.516086 | 31.13113 | 1.506747 | 31.13113 | 1.512973 | 31.13113 | 1.516086 | 31.13113 | 1.512973 | 31.13113
| 1.508108 | 31.03103 | 1.511211 | 31.03103 | 1.501902 | 31.03103 | 1.508108 | 31.03103 | 1.511211 | 31.03103 | 1.508108 | 31.03103
| 1.503243 | 30.93093 | 1.506336 | 30.93093 | 1.497057 | 30.93093 | 1.503243 | 30.93093 | 1.506336 | 30.93093 | 1.503243 | 30.93093
| 1.498378 | 30.83083 | 1.501461 | 30.83083 | 1.492212 | 30.83083 | 1.498378 | 30.83083 | 1.501461 | 30.83083 | 1.498378 | 30.83083
| 1.493514 | 30.73073 | 1.496587 | 30.73073 | 1.487367 | 30.73073 | 1.493514 | 30.73073 | 1.496587 | 30.73073 | 1.493514 | 30.73073
| 1.488649 | 30.63063 | 1.491712 | 30.63063 | 1.482523 | 30.63063 | 1.488649 | 30.63063 | 1.491712 | 30.63063 | 1.488649 | 30.63063
| 1.483784 | 30.53053 | 1.486837 | 30.53053 | 1.477678 | 30.53053 | 1.483784 | 30.53053 | 1.486837 | 30.53053 | 1.483784 | 30.53053
| 1.478919 | 30.43043 | 1.481962 | 30.43043 | 1.472833 | 30.43043 | 1.478919 | 30.43043 | 1.481962 | 30.43043 | 1.478919 | 30.43043
| 1.474054 | 30.33033 | 1.477087 | 30.33033 | 1.467988 | 30.33033 | 1.474054 | 30.33033 | 1.477087 | 30.33033 | 1.474054 | 30.33033
| 1.469189 | 30.23023 | 1.472212 | 30.23023 | 1.463143 | 30.23023 | 1.469189 | 30.23023 | 1.472212 | 30.23023 | 1.469189 | 30.23023
| 1.464324 | 30.13013 | 1.467337 | 30.13013 | 1.458298 | 30.13013 | 1.464324 | 30.13013 | 1.467337 | 30.13013 | 1.464324 | 30.13013
| 1.459459 | 30.03003 | 1.462462 | 30.03003 | 1.453453 | 30.03003 | 1.459459 | 30.03003 | 1.462462 | 30.03003 | 1.459459 | 30.03003
| 1.454595 | 29.92993 | 1.457588 | 29.92993 | 1.448609 | 29.92993 | 1.454595 | 29.92993 | 1.457588 | 29.92993 | 1.454595 | 29.92993
| 1.44973 | 29.82983 | 1.452713 | 29.82983 | 1.443764 | 29.82983 | 1.44973 | 29.82983 | 1.452713 | 29.82983 | 1.44973 | 29.82983
| 1.444865 | 29.72973 | 1.447838 | 29.72973 | 1.438919 | 29.72973 | 1.444865 | 29.72973 | 1.447838 | 29.72973 | 1.444865 | 29.72973
| 1.44 | 29.62963 | 1.442963 | 29.62963 | 1.434074 | 29.62963 | 1.44 | 29.62963 | 1.442963 | 29.62963 | 1.44 | 29.62963
| 1.435135 | 29.52953 | 1.438088 | 29.52953 | 1.429229 | 29.52953 | 1.435135 | 29.52953 | 1.438088 | 29.52953 | 1.435135 | 29.52953
| 1.43027 | 29.42943 | 1.433213 | 29.42943 | 1.424384 | 29.42943 | 1.43027 | 29.42943 | 1.433213 | 29.42943 | 1.43027 | 29.42943
| 1.425405 | 29.32933 | 1.428338 | 29.32933 | 1.41954 | 29.32933 | 1.425405 | 29.32933 | 1.428338 | 29.32933 | 1.425405 | 29.32933
| 1.420541 | 29.22923 | 1.423463 | 29.22923 | 1.414695 | 29.22923 | 1.420541 | 29.22923 | 1.423463 | 29.22923 | 1.420541 | 29.22923
| 1.415676 | 29.12913 | 1.418589 | 29.12913 | 1.40985 | 29.12913 | 1.415676 | 29.12913 | 1.418589 | 29.12913 | 1.415676 | 29.12913
| 1.410811 | 29.02903 | 1.413714 | 29.02903 | 1.405005 | 29.02903 | 1.410811 | 29.02903 | 1.413714 | 29.02903 | 1.410811 | 29.02903
| 1.405946 | 28.92893 | 1.408839 | 28.92893 | 1.40016 | 28.92893 | 1.405946 | 28.92893 | 1.408839 | 28.92893 | 1.405946 | 28.92893
| 1.401081 | 28.82883 | 1.403964 | 28.82883 | 1.395315 | 28.82883 | 1.401081 | 28.82883 | 1.403964 | 28.82883 | 1.401081 | 28.82883
| 1.396216 | 28.72873 | 1.399089 | 28.72873 | 1.39047 | 28.72873 | 1.396216 | 28.72873 | 1.399089 | 28.72873 | 1.396216 | 28.72873
| 1.391351 | 28.62863 | 1.394214 | 28.62863 | 1.385626 | 28.62863 | 1.391351 | 28.62863 | 1.394214 | 28.62863 | 1.391351 | 28.62863
| 1.386486 | 28.52853 | 1.389339 | 28.52853 | 1.380781 | 28.52853 | 1.386486 | 28.52853 | 1.389339 | 28.52853 | 1.386486 | 28.52853
| 1.381622 | 28.42843 | 1.384464 | 28.42843 | 1.375936 | 28.42843 | 1.381622 | 28.42843 | 1.384464 | 28.42843 | 1.381622 | 28.42843
| 1.376757 | 28.32833 | 1.37959 | 28.32833 | 1.371091 | 28.32833 | 1.376757 | 28.32833 | 1.37959 | 28.32833 | 1.376757 | 28.32833
| 1.371892 | 28.22823 | 1.374715 | 28.22823 | 1.366246 | 28.22823 | 1.371892 | 28.22823 | 1.374715 | 28.22823 | 1.371892 | 28.22823
| 1.367027 | 28.12813 | 1.36984 | 28.12813 | 1.361401 | 28.12813 | 1.367027 | 28.12813 | 1.36984 | 28.12813 | 1.367027 | 28.12813
| 1.362162 | 28.02803 | 1.364965 | 28.02803 | 1.356557 | 28.02803 | 1.362162 | 28.02803 | 1.364965 | 28.02803 | 1.362162 | 28.02803
| 1.357297 | 27.92793 | 1.36009 | 27.92793 | 1.351712 | 27.92793 | 1.357297 | 27.92793 | 1.36009 | 27.92793 | 1.357297 | 27.92793
| 1.352432 | 27.82783 | 1.355215 | 27.82783 | 1.346867 | 27.82783 | 1.352432 | 27.82783 | 1.355215 | 27.82783 | 1.352432 | 27.82783
| 1.347568 | 27.72773 | 1.35034 | 27.72773 | 1.342022 | 27.72773 | 1.347568 | 27.72773 | 1.35034 | 27.72773 | 1.347568 | 27.72773
| 1.342703 | 27.62763 | 1.345465 | 27.62763 | 1.337177 | 27.62763 | 1.342703 | 27.62763 | 1.345465 | 27.62763 | 1.342703 | 27.62763
| 1.337838 | 27.52753 | 1.340591 | 27.52753 | 1.332332 | 27.52753 | 1.337838 | 27.52753 | 1.340591 | 27.52753 | 1.337838 | 27.52753
| 1.332973 | 27.42743 | 1.335716 | 27.42743 | 1.327487 | 27.42743 | 1.332973 | 27.42743 | 1.335716 | 27.42743 | 1.332973 | 27.42743
| 1.328108 | 27.32733 | 1.330841 | 27.32733 | 1.322643 | 27.32733 | 1.328108 | 27.32733 | 1.330841 | 27.32733 | 1.328108 | 27.32733
| 1.323243 | 27.22723 | 1.325966 | 27.22723 | 1.317798 | 27.22723 | 1.323243 | 27.22723 | 1.325966 | 27.22723 | 1.323243 | 27.22723
| 1.318378 | 27.12713 | 1.321091 | 27.12713 | 1.312953 | 27.12713 | 1.318378 | 27.12713 | 1.321091 | 27.12713 | 1.318378 | 27.12713
| 1.313514 | 27.02703 | 1.316216 | 27.02703 | 1.308108 | 27.02703 | 1.313514 | 27.02703 | 1.316216 | 27.02703 | 1.313514 | 27.02703
| 1.308649 | 26.92693 | 1.311341 | 26.92693 | 1.303263 | 26.92693 | 1.308649 | 26.92693 | 1.311341 | 26.92693 | 1.308649 | 26.92693
| 1.303784 | 26.82683 | 1.306466 | 26.82683 | 1.298418 | 26.82683 | 1.303784 | 26.82683 | 1.306466 | 26.82683 | 1.303784 | 26.82683
| 1.298919 | 26.72673 | 1.301592 | 26.72673 | 1.293574 | 26.72673 | 1.298919 | 26.72673 | 1.301592 | 26.72673 | 1.298919 | 26.72673
| 1.294054 | 26.62663 | 1.296717 | 26.62663 | 1.288729 | 26.62663 | 1.294054 | 26.62663 | 1.296717 | 26.62663 | 1.294054 | 26.62663
| 1.289189 | 26.52653 | 1.291842 | 26.52653 | 1.283884 | 26.52653 | 1.289189 | 26.52653 | 1.291842 | 26.52653 | 1.289189 | 26.52653
| 1.284324 | 26.42643 | 1.286967 | 26.42643 | 1.279039 | 26.42643 | 1.284324 | 26.42643 | 1.286967 | 26.42643 | 1.284324 | 26.42643
| 1.279459 | 26.32633 | 1.282092 | 26.32633 | 1.274194 | 26.32633 | 1.279459 | 26.32633 | 1.282092 | 26.32633 | 1.279459 | 26.32633
| 1.274595 | 26.22623 | 1.277217 | 26.22623 | 1.269349 | 26.22623 | 1.274595 | 26.22623 | 1.277217 | 26.22623 | 1.274595 | 26.22623
| 1.26973 | 26.12613 | 1.272342 | 26.12613 | 1.264505 | 26.12613 | 1.26973 | 26.12613 | 1.272342 | 26.12613 | 1.26973 | 26.12613
| 1.264865 | 26.02603 | 1.267467 | 26.02603 | 1.25966 | 26.02603 | 1.264865 | 26.02603 | 1.267467 | 26.02603 | 1.264865 | 26.02603
| 1.26 | 25.92593 | 1.262593 | 25.92593 | 1.254815 | 25.92593 | 1.26 | 25.92593 | 1.262593 | 25.92593 | 1.26 | 25.92593
| 1.255135 | 25.82583 | 1.257718 | 25.82583 | 1.24997 | 25.82583 | 1.255135 | 25.82583 | 1.257718 | 25.82583 | 1.255135 | 25.82583
| 1.25027 | 25.72573 | 1.252843 | 25.72573 | 1.245125 | 25.72573 | 1.25027 | 25.72573 | 1.252843 | 25.72573 | 1.25027 | 25.72573
| 1.245405 | 25.62563 | 1.247968 | 25.62563 | 1.24028 | 25.62563 | 1.245405 | 25.62563 | 1.247968 | 25.62563 | 1.245405 | 25.62563
| 1.240541 | 25.52553 | 1.243093 | 25.52553 | 1.235435 | 25.52553 | 1.240541 | 25.52553 | 1.243093 | 25.52553 | 1.240541 | 25.52553
| 1.235676 | 25.42543 | 1.238218 | 25.42543 | 1.230591 | 25.42543 | 1.235676 | 25.42543 | 1.238218 | 25.42543 | 1.235676 | 25.42543
| 1.230811 | 25.32533 | 1.233343 | 25.32533 | 1.225746 | 25.32533 | 1.230811 | 25.32533 | 1.233343 | 25.32533 | 1.230811 | 25.32533
| 1.225946 | 25.22523 | 1.228468 | 25.22523 | 1.220901 | 25.22523 | 1.225946 | 25.22523 | 1.228468 | 25.22523 | 1.225946 | 25.22523
| 1.221081 | 25.12513 | 1.223594 | 25.12513 | 1.216056 | 25.12513 | 1.221081 | 25.12513 | 1.223594 | 25.12513 | 1.221081 | 25.12513
| 1.216216 | 25.02503 | 1.218719 | 25.02503 | 1.211211 | 25.02503 | 1.216216 | 25.02503 | 1.218719 | 25.02503 | 1.216216 | 25.02503
| 1.211351 | 24.92492 | 1.213844 | 24.92492 | 1.206366 | 24.92492 | 1.211351 | 24.92492 | 1.213844 | 24.92492 | 1.211351 | 24.92492
| 1.206486 | 24.82482 | 1.208969 | 24.82482 | 1.201522 | 24.82482 | 1.206486 | 24.82482 | 1.208969 | 24.82482 | 1.206486 | 24.82482
| 1.201622 | 24.72472 | 1.204094 | 24.72472 | 1.196677 | 24.72472 | 1.201622 | 24.72472 | 1.204094 | 24.72472 | 1.201622 | 24.72472
| 1.196757 | 24.62462 | 1.199219 | 24.62462 | 1.191832 | 24.62462 | 1.196757 | 24.62462 | 1.199219 | 24.62462 | 1.196757 | 24.62462
| 1.191892 | 24.52452 | 1.194344 | 24.52452 | 1.186987 | 24.52452 | 1.191892 | 24.52452 | 1.194344 | 24.52452 | 1.191892 | 24.52452
| 1.187027 | 24.42442 | 1.189469 | 24.42442 | 1.182142 | 24.42442 | 1.187027 | 24.42442 | 1.189469 | 24.42442 | 1.187027 | 24.42442
| 1.182162 | 24.32432 | 1.184595 | 24.32432 | 1.177297 | 24.32432 | 1.182162 | 24.32432 | 1.184595 | 24.32432 | 1.182162 | 24.32432
| 1.177297 | 24.22422 | 1.17972 | 24.22422 | 1.172452 | 24.22422 | 1.177297 | 24.22422 | 1.17972 | 24.22422 | 1.177297 | 24.22422
| 1.172432 | 24.12412 | 1.174845 | 24.12412 | 1.167608 | 24.12412 | 1.172432 | 24.12412 | 1.174845 | 24.12412 | 1.172432 | 24.12412
| 1.167568 | 24.02402 | 1.16997 | 24.02402 | 1.162763 | 24.02402 | 1.167568 | 24.02402 | 1.16997 | 24.02402 | 1.167568 | 24.02402
| 1.162703 | 23.92392 | 1.165095 | 23.92392 | 1.157918 | 23.92392 | 1.162703 | 23.92392 | 1.165095 | 23.92392 | 1.162703 | 23.92392
| 1.157838 | 23.82382 | 1.16022 | 23.82382 | 1.153073 | 23.82382 | 1.157838 | 23.82382 | 1.16022 | 23.82382 | 1.157838 | 23.82382
| 1.152973 | 23.72372 | 1.155345 | 23.72372 | 1.148228 | 23.72372 | 1.152973 | 23.72372 | 1.155345 | 23.72372 | 1.152973 | 23.72372
| 1.148108 | 23.62362 | 1.15047 | 23.62362 | 1.143383 | 23.62362 | 1.148108 | 23.62362 | 1.15047 | 23.62362 | 1.148108 | 23.62362
| 1.143243 | 23.52352 | 1.145596 | 23.52352 | 1.138539 | 23.52352 | 1.143243 | 23.52352 | 1.145596 | 23.52352 | 1.143243 | 23.52352
| 1.138378 | 23.42342 | 1.140721 | 23.42342 | 1.133694 | 23.42342 | 1.138378 | 23.42342 | 1.140721 | 23.42342 | 1.138378 | 23.42342
| 1.133514 | 23.32332 | 1.135846 | 23.32332 | 1.128849 | 23.32332 | 1.133514 | 23.32332 | 1.135846 | 23.32332 | 1.133514 | 23.32332
| 1.128649 | 23.22322 | 1.130971 | 23.22322 | 1.124004 | 23.22322 | 1.128649 | 23.22322 | 1.130971 | 23.22322 | 1.128649 | 23.22322
| 1.123784 | 23.12312 | 1.126096 | 23.12312 | 1.119159 | 23.12312 | 1.123784 | 23.12312 | 1.126096 | 23.12312 | 1.123784 | 23.12312
| 1.118919 | 23.02302 | 1.121221 | 23.02302 | 1.114314 | 23.02302 | 1.118919 | 23.02302 | 1.121221 | 23.02302 | 1.118919 | 23.02302
| 1.114054 | 22.92292 | 1.116346 | 22.92292 | 1.109469 | 22.92292 | 1.114054 | 22.92292 | 1.116346 | 22.92292 | 1.114054 | 22.92292
| 1.109189 | 22.82282 | 1.111471 | 22.82282 | 1.104625 | 22.82282 | 1.109189 | 22.82282 | 1.111471 | 22.82282 | 1.109189 | 22.82282
| 1.104324 | 22.72272 | 1.106597 | 22.72272 | 1.09978 | 22.72272 | 1.104324 | 22.72272 | 1.106597 | 22.72272 | 1.104324 | 22.72272
| 1.099459 | 22.62262 | 1.101722 | 22.62262 | 1.094935 | 22.62262 | 1.099459 | 22.62262 | 1.101722 | 22.62262 | 1.099459 | 22.62262
| 1.094595 | 22.52252 | 1.096847 | 22.52252 | 1.09009 | 22.52252 | 1.094595 | 22.52252 | 1.096847 | 22.52252 | 1.094595 | 22.52252
| 1.08973 | 22.42242 | 1.091972 | 22.42242 | 1.085245 | 22.42242 | 1.08973 | 22.42242 | 1.091972 | 22.42242 | 1.08973 | 22.42242
| 1.084865 | 22.32232 | 1.087097 | 22.32232 | 1.0804 | 22.32232 | 1.084865 | 22.32232 | 1.087097 | 22.32232 | 1.084865 | 22.32232
| 1.08 | 22.22222 | 1.082222 | 22.22222 | 1.075556 | 22.22222 | 1.08 | 22.22222 | 1.082222 | 22.22222 | 1.08 | 22.22222
| 1.075135 | 22.12212 | 1.077347 | 22.12212 | 1.070711 | 22.12212 | 1.075135 | 22.12212 | 1.077347 | 22.12212 | 1.075135 | 22.12212
| 1.07027 | 22.02202 | 1.072472 | 22.02202 | 1.065866 | 22.02202 | 1.07027 | 22.02202 | 1.072472 | 22.02202 | 1.07027 | 22.02202
| 1.065405 | 21.92192 | 1.067598 | 21.92192 | 1.061021 | 21.92192 | 1.065405 | 21.92192 | 1.067598 | 21.92192 | 1.065405 | 21.92192
| 1.060541 | 21.82182 | 1.062723 | 21.82182 | 1.056176 | 21.82182 | 1.060541 | 21.82182 | 1.062723 | 21.82182 | 1.060541 | 21.82182
| 1.055676 | 21.72172 | 1.057848 | 21.72172 | 1.051331 | 21.72172 | 1.055676 | 21.72172 | 1.057848 | 21.72172 | 1.055676 | 21.72172
| 1.050811 | 21.62162 | 1.052973 | 21.62162 | 1.046486 | 21.62162 | 1.050811 | 21.62162 | 1.052973 | 21.62162 | 1.050811 | 21.62162
| 1.045946 | 21.52152 | 1.048098 | 21.52152 | 1.041642 | 21.52152 | 1.045946 | 21.52152 | 1.048098 | 21.52152 | 1.045946 | 21.52152
| 1.041081 | 21.42142 | 1.043223 | 21.42142 | 1.036797 | 21.42142 | 1.041081 | 21.42142 | 1.043223 | 21.42142 | 1.041081 | 21.42142
| 1.036216 | 21.32132 | 1.038348 | 21.32132 | 1.031952 | 21.32132 | 1.036216 | 21.32132 | 1.038348 | 21.32132 | 1.036216 | 21.32132
| 1.031351 | 21.22122 | 1.033473 | 21.22122 | 1.027107 | 21.22122 | 1.031351 | 21.22122 | 1.033473 | 21.22122 | 1.031351 | 21.22122
| 1.026486 | 21.12112 | 1.028599 | 21.12112 | 1.022262 | 21.12112 | 1.026486 | 21.12112 | 1.028599 | 21.12112 | 1.026486 | 21.12112
| 1.021622 | 21.02102 | 1.023724 | 21.02102 | 1.017417 | 21.02102 | 1.021622 | 21.02102 | 1.023724 | 21.02102 | 1.021622 | 21.02102
| 1.016757 | 20.92092 | 1.018849 | 20.92092 | 1.012573 | 20.92092 | 1.016757 | 20.92092 | 1.018849 | 20.92092 | 1.016757 | 20.92092
| 1.011892 | 20.82082 | 1.013974 | 20.82082 | 1.007728 | 20.82082 | 1.011892 | 20.82082 | 1.013974 | 20.82082 | 1.011892 | 20.82082
| 1.007027 | 20.72072 | 1.009099 | 20.72072 | 1.002883 | 20.72072 | 1.007027 | 20.72072 | 1.009099 | 20.72072 | 1.007027 | 20.72072
| 1.002162 | 20.62062 | 1.004224 | 20.62062 | 0.998038 | 20.62062 | 1.002162 | 20.62062 | 1.004224 | 20.62062 | 1.002162 | 20.62062
| 0.9972973 | 20.52052 | 0.9993493 | 20.52052 | 0.9931932 | 20.52052 | 0.9972973 | 20.52052 | 0.9993493 | 20.52052 | 0.9972973 | 20.52052
| 0.9924324 | 20.42042 | 0.9944745 | 20.42042 | 0.9883483 | 20.42042 | 0.9924324 | 20.42042 | 0.9944745 | 20.42042 | 0.9924324 | 20.42042
| 0.9875676 | 20.32032 | 0.9895996 | 20.32032 | 0.9835035 | 20.32032 | 0.9875676 | 20.32032 | 0.9895996 | 20.32032 | 0.9875676 | 20.32032
| 0.9827027 | 20.22022 | 0.9847247 | 20.22022 | 0.9786587 | 20.22022 | 0.9827027 | 20.22022 | 0.9847247 | 20.22022 | 0.9827027 | 20.22022
| 0.9778378 | 20.12012 | 0.9798498 | 20.12012 | 0.9738138 | 20.12012 | 0.9778378 | 20.12012 | 0.9798498 | 20.12012 | 0.9778378 | 20.12012
| 0.972973 | 20.02002 | 0.974975 | 20.02002 | 0.968969 | 20.02002 | 0.972973 | 20.02002 | 0.974975 | 20.02002 | 0.972973 | 20.02002
| 0.9681081 | 19.91992 | 0.9701001 | 19.91992 | 0.9641241 | 19.91992 | 0.9681081 | 19.91992 | 0.9701001 | 19.91992 | 0.9681081 | 19.91992
| 0.9632432 | 19.81982 | 0.9652252 | 19.81982 | 0.9592793 | 19.81982 | 0.9632432 | 19.81982 | 0.9652252 | 19.81982 | 0.9632432 | 19.81982
| 0.9583784 | 19.71972 | 0.9603504 | 19.71972 | 0.9544344 | 19.71972 | 0.9583784 | 19.71972 | 0.9603504 | 19.71972 | 0.9583784 | 19.71972
| 0.9535135 | 19.61962 | 0.9554755 | 19.61962 | 0.9495896 | 19.61962 | 0.9535135 | 19.61962 | 0.9554755 | 19.61962 | 0.9535135 | 19.61962
| 0.9486486 | 19.51952 | 0.9506006 | 19.51952 | 0.9447447 | 19.51952 | 0.9486486 | 19.51952 | 0.9506006 | 19.51952 | 0.9486486 | 19.51952
| 0.9437838 | 19.41942 | 0.9457257 | 19.41942 | 0.9398999 | 19.41942 | 0.9437838 | 19.41942 | 0.9457257 | 19.41942 | 0.9437838 | 19.41942
| 0.9389189 | 19.31932 | 0.9408509 | 19.31932 | 0.9350551 | 19.31932 | 0.9389189 | 19.31932 | 0.9408509 | 19.31932 | 0.9389189 | 19.31932
| 0.9340541 | 19.21922 | 0.935976 | 19.21922 | 0.9302102 | 19.21922 | 0.9340541 | 19.21922 | 0.935976 | 19.21922 | 0.9340541 | 19.21922
| 0.9291892 | 19.11912 | 0.9311011 | 19.11912 | 0.9253654 | 19.11912 | 0.9291892 | 19.11912 | 0.9311011 | 19.11912 | 0.9291892 | 19.11912
| 0.9243243 | 19.01902 | 0.9262262 | 19.01902 | 0.9205205 | 19.01902 | 0.9243243 | 19.01902 | 0.9262262 | 19.01902 | 0.9243243 | 19.01902
| 0.9194595 | 18.91892 | 0.9213514 | 18.91892 | 0.9156757 | 18.91892 | 0.9194595 | 18.91892 | 0.9213514 | 18.91892 | 0.9194595 | 18.91892
| 0.9145946 | 18.81882 | 0.9164765 | 18.81882 | 0.9108308 | 18.81882 | 0.9145946 | 18.81882 | 0.9164765 | 18.81882 | 0.9145946 | 18.81882
| 0.9097297 | 18.71872 | 0.9116016 | 18.71872 | 0.905986 | 18.71872 | 0.9097297 | 18.71872 | 0.9116016 | 18.71872 | 0.9097297 | 18.71872
| 0.9048649 | 18.61862 | 0.9067267 | 18.61862 | 0.9011411 | 18.61862 | 0.9048649 | 18.61862 | 0.9067267 | 18.61862 | 0.9048649 | 18.61862
| 0.9 | 18.51852 | 0.9018519 | 18.51852 | 0.8962963 | 18.51852 | 0.9 | 18.51852 | 0.9018519 | 18.51852 | 0.9 | 18.51852
| 0.8951351 | 18.41842 | 0.896977 | 18.41842 | 0.8914515 | 18.41842 | 0.8951351 | 18.41842 | 0.896977 | 18.41842 | 0.8951351 | 18.41842
| 0.8902703 | 18.31832 | 0.8921021 | 18.31832 | 0.8866066 | 18.31832 | 0.8902703 | 18.31832 | 0.8921021 | 18.31832 | 0.8902703 | 18.31832
| 0.8854054 | 18.21822 | 0.8872272 | 18.21822 | 0.8817618 | 18.21822 | 0.8854054 | 18.21822 | 0.8872272 | 18.21822 | 0.8854054 | 18.21822
| 0.8805405 | 18.11812 | 0.8823524 | 18.11812 | 0.8769169 | 18.11812 | 0.8805405 | 18.11812 | 0.8823524 | 18.11812 | 0.8805405 | 18.11812
| 0.8756757 | 18.01802 | 0.8774775 | 18.01802 | 0.8720721 | 18.01802 | 0.8756757 | 18.01802 | 0.8774775 | 18.01802 | 0.8756757 | 18.01802
| 0.8708108 | 17.91792 | 0.8726026 | 17.91792 | 0.8672272 | 17.91792 | 0.8708108 | 17.91792 | 0.8726026 | 17.91792 | 0.8708108 | 17.91792
| 0.8659459 | 17.81782 | 0.8677277 | 17.81782 | 0.8623824 | 17.81782 | 0.8659459 | 17.81782 | 0.8677277 | 17.81782 | 0.8659459 | 17.81782
| 0.8610811 | 17.71772 | 0.8628529 | 17.71772 | 0.8575375 | 17.71772 | 0.8610811 | 17.71772 | 0.8628529 | 17.71772 | 0.8610811 | 17.71772
| 0.8562162 | 17.61762 | 0.857978 | 17.61762 | 0.8526927 | 17.61762 | 0.8562162 | 17.61762 | 0.857978 | 17.61762 | 0.8562162 | 17.61762
| 0.8513514 | 17.51752 | 0.8531031 | 17.51752 | 0.8478478 | 17.51752 | 0.8513514 | 17.51752 | 0.8531031 | 17.51752 | 0.8513514 | 17.51752
| 0.8464865 | 17.41742 | 0.8482282 | 17.41742 | 0.843003 | 17.41742 | 0.8464865 | 17.41742 | 0.8482282 | 17.41742 | 0.8464865 | 17.41742
| 0.8416216 | 17.31732 | 0.8433534 | 17.31732 | 0.8381582 | 17.31732 | 0.8416216 | 17.31732 | 0.8433534 | 17.31732 | 0.8416216 | 17.31732
| 0.8367568 | 17.21722 | 0.8384785 | 17.21722 | 0.8333133 | 17.21722 | 0.8367568 | 17.21722 | 0.8384785 | 17.21722 | 0.8367568 | 17.21722
| 0.8318919 | 17.11712 | 0.8336036 | 17.11712 | 0.8284685 | 17.11712 | 0.8318919 | 17.11712 | 0.8336036 | 17.11712 | 0.8318919 | 17.11712
| 0.827027 | 17.01702 | 0.8287287 | 17.01702 | 0.8236236 | 17.01702 | 0.827027 | 17.01702 | 0.8287287 | 17.01702 | 0.827027 | 17.01702
| 0.8221622 | 16.91692 | 0.8238539 | 16.91692 | 0.8187788 | 16.91692 | 0.8221622 | 16.91692 | 0.8238539 | 16.91692 | 0.8221622 | 16.91692
| 0.8172973 | 16.81682 | 0.818979 | 16.81682 | 0.8139339 | 16.81682 | 0.8172973 | 16.81682 | 0.818979 | 16.81682 | 0.8172973 | 16.81682
| 0.8124324 | 16.71672 | 0.8141041 | 16.71672 | 0.8090891 | 16.71672 | 0.8124324 | 16.71672 | 0.8141041 | 16.71672 | 0.8124324 | 16.71672
| 0.8075676 | 16.61662 | 0.8092292 | 16.61662 | 0.8042442 | 16.61662 | 0.8075676 | 16.61662 | 0.8092292 | 16.61662 | 0.8075676 | 16.61662
| 0.8027027 | 16.51652 | 0.8043544 | 16.51652 | 0.7993994 | 16.51652 | 0.8027027 | 16.51652 | 0.8043544 | 16.51652 | 0.8027027 | 16.51652
| 0.7978378 | 16.41642 | 0.7994795 | 16.41642 | 0.7945546 | 16.41642 | 0.7978378 | 16.41642 | 0.7994795 | 16.41642 | 0.7978378 | 16.41642
| 0.792973 | 16.31632 | 0.7946046 | 16.31632 | 0.7897097 | 16.31632 | 0.792973 | 16.31632 | 0.7946046 | 16.31632 | 0.792973 | 16.31632
| 0.7881081 | 16.21622 | 0.7897297 | 16.21622 | 0.7848649 | 16.21622 | 0.7881081 | 16.21622 | 0.7897297 | 16.21622 | 0.7881081 | 16.21622
| 0.7832432 | 16.11612 | 0.7848549 | 16.11612 | 0.78002 | 16.11612 | 0.7832432 | 16.11612 | 0.7848549 | 16.11612 | 0.7832432 | 16.11612
| 0.7783784 | 16.01602 | 0.77998 | 16.01602 | 0.7751752 | 16.01602 | 0.7783784 | 16.01602 | 0.77998 | 16.01602 | 0.7783784 | 16.01602
| 0.7735135 | 15.91592 | 0.7751051 | 15.91592 | 0.7703303 | 15.91592 | 0.7735135 | 15.91592 | 0.7751051 | 15.91592 | 0.7735135 | 15.91592
| 0.7686486 | 15.81582 | 0.7702302 | 15.81582 | 0.7654855 | 15.81582 | 0.7686486 | 15.81582 | 0.7702302 | 15.81582 | 0.7686486 | 15.81582
| 0.7637838 | 15.71572 | 0.7653554 | 15.71572 | 0.7606406 | 15.71572 | 0.7637838 | 15.71572 | 0.7653554 | 15.71572 | 0.7637838 | 15.71572
| 0.7589189 | 15.61562 | 0.7604805 | 15.61562 | 0.7557958 | 15.61562 | 0.7589189 | 15.61562 | 0.7604805 | 15.61562 | 0.7589189 | 15.61562
| 0.7540541 | 15.51552 | 0.7556056 | 15.51552 | 0.750951 | 15.51552 | 0.7540541 | 15.51552 | 0.7556056 | 15.51552 | 0.7540541 | 15.51552
| 0.7491892 | 15.41542 | 0.7507307 | 15.41542 | 0.7461061 | 15.41542 | 0.7491892 | 15.41542 | 0.7507307 | 15.41542 | 0.7491892 | 15.41542
| 0.7443243 | 15.31532 | 0.7458559 | 15.31532 | 0.7412613 | 15.31532 | 0.7443243 | 15.31532 | 0.7458559 | 15.31532 | 0.7443243 | 15.31532
| 0.7394595 | 15.21522 | 0.740981 | 15.21522 | 0.7364164 | 15.21522 | 0.7394595 | 15.21522 | 0.740981 | 15.21522 | 0.7394595 | 15.21522
| 0.7345946 | 15.11512 | 0.7361061 | 15.11512 | 0.7315716 | 15.11512 | 0.7345946 | 15.11512 | 0.7361061 | 15.11512 | 0.7345946 | 15.11512
| 0.7297297 | 15.01502 | 0.7312312 | 15.01502 | 0.7267267 | 15.01502 | 0.7297297 | 15.01502 | 0.7312312 | 15.01502 | 0.7297297 | 15.01502
| 0.7248649 | 14.91491 | 0.7263564 | 14.91491 | 0.7218819 | 14.91491 | 0.7248649 | 14.91491 | 0.7263564 | 14.91491 | 0.7248649 | 14.91491
| 0.72 | 14.81481 | 0.7214815 | 14.81481 | 0.717037 | 14.81481 | 0.72 | 14.81481 | 0.7214815 | 14.81481 | 0.72 | 14.81481
| 0.7151351 | 14.71471 | 0.7166066 | 14.71471 | 0.7121922 | 14.71471 | 0.7151351 | 14.71471 | 0.7166066 | 14.71471 | 0.7151351 | 14.71471
| 0.7102703 | 14.61461 | 0.7117317 | 14.61461 | 0.7073473 | 14.61461 | 0.7102703 | 14.61461 | 0.7117317 | 14.61461 | 0.7102703 | 14.61461
| 0.7054054 | 14.51451 | 0.7068569 | 14.51451 | 0.7025025 | 14.51451 | 0.7054054 | 14.51451 | 0.7068569 | 14.51451 | 0.7054054 | 14.51451
| 0.7005405 | 14.41441 | 0.701982 | 14.41441 | 0.6976577 | 14.41441 | 0.7005405 | 14.41441 | 0.701982 | 14.41441 | 0.7005405 | 14.41441
| 0.6956757 | 14.31431 | 0.6971071 | 14.31431 | 0.6928128 | 14.31431 | 0.6956757 | 14.31431 | 0.6971071 | 14.31431 | 0.6956757 | 14.31431
| 0.6908108 | 14.21421 | 0.6922322 | 14.21421 | 0.687968 | 14.21421 | 0.6908108 | 14.21421 | 0.6922322 | 14.21421 | 0.6908108 | 14.21421
| 0.6859459 | 14.11411 | 0.6873574 | 14.11411 | 0.6831231 | 14.11411 | 0.6859459 | 14.11411 | 0.6873574 | 14.11411 | 0.6859459 | 14.11411
| 0.6810811 | 14.01401 | 0.6824825 | 14.01401 | 0.6782783 | 14.01401 | 0.6810811 | 14.01401 | 0.6824825 | 14.01401 | 0.6810811 | 14.01401
| 0.6762162 | 13.91391 | 0.6776076 | 13.91391 | 0.6734334 | 13.91391 | 0.6762162 | 13.91391 | 0.6776076 | 13.91391 | 0.6762162 | 13.91391
| 0.6713514 | 13.81381 | 0.6727327 | 13.81381 | 0.6685886 | 13.81381 | 0.6713514 | 13.81381 | 0.6727327 | 13.81381 | 0.6713514 | 13.81381
| 0.6664865 | 13.71371 | 0.6678579 | 13.71371 | 0.6637437 | 13.71371 | 0.6664865 | 13.71371 | 0.6678579 | 13.71371 | 0.6664865 | 13.71371
| 0.6616216 | 13.61361 | 0.662983 | 13.61361 | 0.6588989 | 13.61361 | 0.6616216 | 13.61361 | 0.662983 | 13.61361 | 0.6616216 | 13.61361
| 0.6567568 | 13.51351 | 0.6581081 | 13.51351 | 0.6540541 | 13.51351 | 0.6567568 | 13.51351 | 0.6581081 | 13.51351 | 0.6567568 | 13.51351
| 0.6518919 | 13.41341 | 0.6532332 | 13.41341 | 0.6492092 | 13.41341 | 0.6518919 | 13.41341 | 0.6532332 | 13.41341 | 0.6518919 | 13.41341
| 0.647027 | 13.31331 | 0.6483584 | 13.31331 | 0.6443644 | 13.31331 | 0.647027 | 13.31331 | 0.6483584 | 13.31331 | 0.647027 | 13.31331
| 0.6421622 | 13.21321 | 0.6434835 | 13.21321 | 0.6395195 | 13.21321 | 0.6421622 | 13.21321 | 0.6434835 | 13.21321 | 0.6421622 | 13.21321
| 0.6372973 | 13.11311 | 0.6386086 | 13.11311 | 0.6346747 | 13.11311 | 0.6372973 | 13.11311 | 0.6386086 | 13.11311 | 0.6372973 | 13.11311
| 0.6324324 | 13.01301 | 0.6337337 | 13.01301 | 0.6298298 | 13.01301 | 0.6324324 | 13.01301 | 0.6337337 | 13.01301 | 0.6324324 | 13.01301
| 0.6275676 | 12.91291 | 0.6288589 | 12.91291 | 0.624985 | 12.91291 | 0.6275676 | 12.91291 | 0.6288589 | 12.91291 | 0.6275676 | 12.91291
| 0.6227027 | 12.81281 | 0.623984 | 12.81281 | 0.6201401 | 12.81281 | 0.6227027 | 12.81281 | 0.623984 | 12.81281 | 0.6227027 | 12.81281
| 0.6178378 | 12.71271 | 0.6191091 | 12.71271 | 0.6152953 | 12.71271 | 0.6178378 | 12.71271 | 0.6191091 | 12.71271 | 0.6178378 | 12.71271
| 0.612973 | 12.61261 | 0.6142342 | 12.61261 | 0.6104505 | 12.61261 | 0.612973 | 12.61261 | 0.6142342 | 12.61261 | 0.612973 | 12.61261
| 0.6081081 | 12.51251 | 0.6093594 | 12.51251 | 0.6056056 | 12.51251 | 0.6081081 | 12.51251 | 0.6093594 | 12.51251 | 0.6081081 | 12.51251
| 0.6032432 | 12.41241 | 0.6044845 | 12.41241 | 0.6007608 | 12.41241 | 0.6032432 | 12.41241 | 0.6044845 | 12.41241 | 0.6032432 | 12.41241
| 0.5983784 | 12.31231 | 0.5996096 | 12.31231 | 0.5959159 | 12.31231 | 0.5983784 | 12.31231 | 0.5996096 | 12.31231 | 0.5983784 | 12.31231
| 0.5935135 | 12.21221 | 0.5947347 | 12.21221 | 0.5910711 | 12.21221 | 0.5935135 | 12.21221 | 0.5947347 | 12.21221 | 0.5935135 | 12.21221
| 0.5886486 | 12.11211 | 0.5898599 | 12.11211 | 0.5862262 | 12.11211 | 0.5886486 | 12.11211 | 0.5898599 | 12.11211 | 0.5886486 | 12.11211
| 0.5837838 | 12.01201 | 0.584985 | 12.01201 | 0.5813814 | 12.01201 | 0.5837838 | 12.01201 | 0.584985 | 12.01201 | 0.5837838 | 12.01201
| 0.5789189 | 11.91191 | 0.5801101 | 11.91191 | 0.5765365 | 11.91191 | 0.5789189 | 11.91191 | 0.5801101 | 11.91191 | 0.5789189 | 11.91191
| 0.5740541 | 11.81181 | 0.5752352 | 11.81181 | 0.5716917 | 11.81181 | 0.5740541 | 11.81181 | 0.5752352 | 11.81181 | 0.5740541 | 11.81181
| 0.5691892 | 11.71171 | 0.5703604 | 11.71171 | 0.5668468 | 11.71171 | 0.5691892 | 11.71171 | 0.5703604 | 11.71171 | 0.5691892 | 11.71171
| 0.5643243 | 11.61161 | 0.5654855 | 11.61161 | 0.562002 | 11.61161 | 0.5643243 | 11.61161 | 0.5654855 | 11.61161 | 0.5643243 | 11.61161
| 0.5594595 | 11.51151 | 0.5606106 | 11.51151 | 0.5571572 | 11.51151 | 0.5594595 | 11.51151 | 0.5606106 | 11.51151 | 0.5594595 | 11.51151
| 0.5545946 | 11.41141 | 0.5557357 | 11.41141 | 0.5523123 | 11.41141 | 0.5545946 | 11.41141 | 0.5557357 | 11.41141 | 0.5545946 | 11.41141
| 0.5497297 | 11.31131 | 0.5508609 | 11.31131 | 0.5474675 | 11.31131 | 0.5497297 | 11.31131 | 0.5508609 | 11.31131 | 0.5497297 | 11.31131
| 0.5448649 | 11.21121 | 0.545986 | 11.21121 | 0.5426226 | 11.21121 | 0.5448649 | 11.21121 | 0.545986 | 11.21121 | 0.5448649 | 11.21121
| 0.54 | 11.11111 | 0.5411111 | 11.11111 | 0.5377778 | 11.11111 | 0.54 | 11.11111 | 0.5411111 | 11.11111 | 0.54 | 11.11111
| 0.5351351 | 11.01101 | 0.5362362 | 11.01101 | 0.5329329 | 11.01101 | 0.5351351 | 11.01101 | 0.5362362 | 11.01101 | 0.5351351 | 11.01101
| 0.5302703 | 10.91091 | 0.5313614 | 10.91091 | 0.5280881 | 10.91091 | 0.5302703 | 10.91091 | 0.5313614 | 10.91091 | 0.5302703 | 10.91091
| 0.5254054 | 10.81081 | 0.5264865 | 10.81081 | 0.5232432 | 10.81081 | 0.5254054 | 10.81081 | 0.5264865 | 10.81081 | 0.5254054 | 10.81081
| 0.5205405 | 10.71071 | 0.5216116 | 10.71071 | 0.5183984 | 10.71071 | 0.5205405 | 10.71071 | 0.5216116 | 10.71071 | 0.5205405 | 10.71071
| 0.5156757 | 10.61061 | 0.5167367 | 10.61061 | 0.5135536 | 10.61061 | 0.5156757 | 10.61061 | 0.5167367 | 10.61061 | 0.5156757 | 10.61061
| 0.5108108 | 10.51051 | 0.5118619 | 10.51051 | 0.5087087 | 10.51051 | 0.5108108 | 10.51051 | 0.5118619 | 10.51051 | 0.5108108 | 10.51051
| 0.5059459 | 10.41041 | 0.506987 | 10.41041 | 0.5038639 | 10.41041 | 0.5059459 | 10.41041 | 0.506987 | 10.41041 | 0.5059459 | 10.41041
| 0.5010811 | 10.31031 | 0.5021121 | 10.31031 | 0.499019 | 10.31031 | 0.5010811 | 10.31031 | 0.5021121 | 10.31031 | 0.5010811 | 10.31031
| 0.4962162 | 10.21021 | 0.4972372 | 10.21021 | 0.4941742 | 10.21021 | 0.4962162 | 10.21021 | 0.4972372 | 10.21021 | 0.4962162 | 10.21021
| 0.4913514 | 10.11011 | 0.4923624 | 10.11011 | 0.4893293 | 10.11011 | 0.4913514 | 10.11011 | 0.4923624 | 10.11011 | 0.4913514 | 10.11011
| 0.4864865 | 10.01001 | 0.4874875 | 10.01001 | 0.4844845 | 10.01001 | 0.4864865 | 10.01001 | 0.4874875 | 10.01001 | 0.4864865 | 10.01001